## I-V Characteristic (mA-mm)
VDS (V) | VGS = -0.300 V | VGS = 0.100 V | VGS = 0.500 V | VGS = 0.900 V
0 | -2.5341e-05 | -0.5691 | -1.0974 | -5.421
0.01 | 0.000781 | 7.772 | 15.796 | 12.75
0.02 | 0.001369 | 15.486 | 32.584 | 31.17
0.03 | 0.0017926 | 22.736 | 49.457 | 48.995
0.04 | 0.0021437 | 29.285 | 66 | 67.34
0.05 | 0.0023891 | 35.28 | 82.56 | 85.02
0.06 | 0.0026083 | 40.556 | 98.68 | 102.74
0.07 | 0.0027934 | 45.509 | 115.12 | 120.66
0.08 | 0.0029174 | 49.733 | 130.96 | 137.88
0.09 | 0.003084 | 53.483 | 146.67 | 155.54
0.1 | 0.0031786 | 56.834 | 162.51 | 172.68
0.11 | 0.0033113 | 59.54 | 177.87 | 189.84
0.12 | 0.0034388 | 62.23 | 192.85 | 206.62
0.13 | 0.0035297 | 64.3 | 207.73 | 223.3
0.14 | 0.0036948 | 66.54 | 222.28 | 239.97
0.15 | 0.003768 | 68.07 | 236.78 | 256.19
0.16 | 0.0039118 | 69.79 | 250.53 | 272.19
0.17 | 0.0040316 | 71.09 | 264.25 | 288.12
0.18 | 0.0041243 | 72.37 | 277.58 | 303.83
0.19 | 0.0042819 | 73.63 | 290.68 | 319.2
0.2 | 0.0043629 | 74.61 | 303.29 | 334.29
0.21 | 0.0045205 | 75.9 | 315.73 | 349.18
0.22 | 0.0046446 | 76.6 | 327.47 | 363.68
0.23 | 0.0047785 | 77.85 | 339.11 | 378.33
0.24 | 0.0049545 | 78.56 | 350.42 | 392.33
0.25 | 0.0050327 | 79.68 | 361.05 | 406.06
0.26 | 0.0052208 | 80.75 | 371.34 | 419.53
0.27 | 0.0053204 | 81.66 | 381.38 | 432.84
0.28 | 0.0054758 | 83.06 | 390.94 | 445.91
0.29 | 0.0056595 | 83.9 | 400.16 | 458.32
0.3 | 0.005682 | 85.23 | 408.98 | 470.69
0.31 | 0.005929 | 86.23 | 417.54 | 482.93
0.32 | 0.006012 | 87.45 | 425.6 | 494.55
0.33 | 0.006255 | 88.49 | 433.44 | 506.04
0.34 | 0.006377 | 89.61 | 440.88 | 517.18
0.35 | 0.006591 | 90.72 | 448.06 | 527.95
0.36 | 0.006738 | 91.72 | 454.83 | 538.47
0.37 | 0.006973 | 92.93 | 461.28 | 548.69
0.38 | 0.007165 | 93.89 | 467.42 | 558.38
0.39 | 0.0073 | 94.99 | 473.31 | 567.91
0.4 | 0.007573 | 96.03 | 478.94 | 577
0.41 | 0.007695 | 97.15 | 484.23 | 585.5
0.42 | 0.007982 | 98.3 | 489.33 | 594.2
0.43 | 0.00812 | 99.2 | 494.23 | 602.6
0.44 | 0.0084 | 100.32 | 498.93 | 610.5
0.45 | 0.008589 | 101.4 | 503.32 | 617.9
0.46 | 0.008849 | 102.45 | 507.59 | 625.1
0.47 | 0.009104 | 103.58 | 511.81 | 632.1
0.48 | 0.009369 | 104.66 | 515.77 | 638.7
0.49 | 0.009702 | 105.69 | 519.64 | 645.1
0.5 | 0.009907 | 106.89 | 523.29 | 650.9
0.51 | 0.010335 | 107.93 | 526.93 | 656.6
0.52 | 0.010595 | 109.06 | 530.47 | 662.2
0.53 | 0.011022 | 110.2 | 533.85 | 667.3
0.54 | 0.011271 | 111.32 | 537.12 | 672.2
0.55 | 0.011722 | 112.46 | 540.29 | 676.8
0.56 | 0.012092 | 113.69 | 543.55 | 681.2
0.57 | 0.012507 | 114.67 | 546.42 | 685.4
0.58 | 0.012975 | 115.99 | 549.34 | 689.4
0.59 | 0.013422 | 117.11 | 552.21 | 693.2
0.6 | 0.013986 | 118.37 | 555 | 696.6
0.61 | 0.014322 | 119.61 | 557.72 | 699.7
0.62 | 0.014929 | 120.76 | 560.16 | 702.6
0.63 | 0.015373 | 121.96 | 562.75 | 705.4
0.64 | 0.015999 | 123.3 | 565.18 | 708
0.65 | 0.016537 | 124.5 | 567.53 | 710.5
0.66 | 0.017146 | 125.73 | 569.73 | 712.8
0.67 | 0.017664 | 126.9 | 571.7 | 714.6
0.68 | 0.018264 | 128.26 | 573.9 | 716.4
0.69 | 0.018982 | 129.44 | 575.8 | 718.1
0.7 | 0.019552 | 130.78 | 578 | 719.6
0.71 | 0.020213 | 131.9 | 579.6 | 721.3
0.72 | 0.020836 | 133.24 | 581.6 | 722.4
0.73 | 0.021646 | 134.49 | 583 | 723.6
0.74 | 0.02225 | 135.79 | 585 | 724.9
0.75 | 0.022873 | 137.1 | 586.6 | 725.7
0.76 | 0.02367 | 138.28 | 588 | 726.6
0.77 | 0.02444 | 139.6 | 589.4 | 727.4
0.78 | 0.02525 | 140.9 | 591 | 728.1
0.79 | 0.025947 | 142.18 | 592.4 | 728.7
0.8 | 0.026861 | 143.47 | 594 | 729.7
0.81 | 0.0276 | 144.79 | 595 | 730.3
0.82 | 0.028496 | 146.11 | 596.2 | 730.9
0.83 | 0.029302 | 147.47 | 597.6 | 731.5
0.84 | 0.030207 | 148.84 | 598.8 | 731.9
0.85 | 0.031127 | 150.17 | 600.2 | 732.3
0.86 | 0.031786 | 151.52 | 601 | 732.7
0.87 | 0.032949 | 152.94 | 602.2 | 733.1
0.88 | 0.033839 | 154.36 | 603.4 | 733.5
0.89 | 0.034764 | 155.78 | 604.2 | 734.1
0.9 | 0.035594 | 157.01 | 605.8 | 734.3
0.91 | 0.036742 | 158.47 | 606.7 | 734.5
0.92 | 0.037652 | 159.87 | 607.5 | 734.9
0.93 | 0.038826 | 161.32 | 608.7 | 734.9
0.94 | 0.039716 | 162.79 | 609.9 | 735.4
0.95 | 0.040816 | 164.14 | 610.6 | 735.7
0.96 | 0.04183 | 165.57 | 611.8 | 735.9
0.97 | 0.042915 | 167.02 | 612.7 | 736.1
0.98 | 0.044117 | 168.48 | 613.8 | 736.3
0.99 | 0.045202 | 169.84 | 615 | 736.7
1 | 0.046484 | 171.33 | 615.8 | 736.7