## I-V Characteristic (mA-mm)
VDS (V) | VGS = -0.300 V | VGS = 0.100 V | VGS = 0.500 V | VGS = 0.900 V
0 | -2.0731e-05 | -0.5298 | -1.183 | -5.535
0.01 | 0.0007938 | 7.763 | 15.891 | 13.021
0.02 | 0.0013979 | 15.504 | 32.635 | 30.991
0.03 | 0.0018519 | 22.754 | 49.265 | 49.026
0.04 | 0.0021846 | 29.286 | 65.98 | 67.2
0.05 | 0.0024694 | 35.306 | 82.42 | 85.09
0.06 | 0.0026571 | 40.614 | 98.82 | 102.94
0.07 | 0.0028586 | 45.557 | 115.2 | 120.52
0.08 | 0.0030139 | 49.777 | 131.04 | 138.24
0.09 | 0.0031358 | 53.506 | 146.95 | 155.56
0.1 | 0.0032987 | 56.945 | 162.43 | 172.69
0.11 | 0.0033877 | 59.5 | 177.97 | 189.89
0.12 | 0.003535 | 62.36 | 193.29 | 206.97
0.13 | 0.0036412 | 64.39 | 208.05 | 223.68
0.14 | 0.0037506 | 66.59 | 222.44 | 240.04
0.15 | 0.0039038 | 68.2 | 236.9 | 256.5
0.16 | 0.003979 | 69.85 | 250.87 | 272.57
0.17 | 0.0041482 | 71.37 | 264.6 | 288.58
0.18 | 0.004252 | 72.44 | 277.88 | 303.99
0.19 | 0.004386 | 73.97 | 290.97 | 319.5
0.2 | 0.0045456 | 74.8 | 303.61 | 334.72
0.21 | 0.0046264 | 76.1 | 315.87 | 349.31
0.22 | 0.004808 | 76.91 | 327.79 | 364.23
0.23 | 0.0048913 | 77.94 | 339.53 | 378.63
0.24 | 0.005033 | 78.92 | 350.47 | 392.59
0.25 | 0.0052071 | 79.77 | 361.31 | 406.47
0.26 | 0.0053224 | 81.05 | 371.82 | 419.98
0.27 | 0.0055335 | 81.88 | 381.75 | 433.35
0.28 | 0.0056173 | 83.19 | 391.34 | 446.18
0.29 | 0.005727 | 84.12 | 400.54 | 458.84
0.3 | 0.00588 | 85.34 | 409.32 | 471.24
0.31 | 0.006099 | 86.48 | 417.94 | 483.43
0.32 | 0.006183 | 87.57 | 425.98 | 495.01
0.33 | 0.006432 | 88.85 | 433.86 | 506.59
0.34 | 0.006557 | 89.78 | 441.26 | 517.69
0.35 | 0.006817 | 90.88 | 448.32 | 528.34
0.36 | 0.006937 | 92.04 | 455.16 | 539.08
0.37 | 0.007181 | 93.08 | 461.64 | 549.14
0.38 | 0.007346 | 94.18 | 467.73 | 558.95
0.39 | 0.007525 | 95.25 | 473.65 | 568.41
0.4 | 0.007764 | 96.34 | 479.31 | 577.4
0.41 | 0.00793 | 97.39 | 484.63 | 586.6
0.42 | 0.00823 | 98.54 | 489.72 | 594.9
0.43 | 0.008343 | 99.4 | 494.51 | 603
0.44 | 0.008655 | 100.56 | 499.25 | 611
0.45 | 0.008827 | 101.6 | 503.7 | 618.6
0.46 | 0.009106 | 102.72 | 508.04 | 625.9
0.47 | 0.009349 | 103.83 | 512.17 | 632.7
0.48 | 0.009634 | 104.8 | 516.17 | 639.3
0.49 | 0.009935 | 105.95 | 520.05 | 645.4
0.5 | 0.010201 | 107.09 | 523.71 | 651.5
0.51 | 0.010604 | 108.13 | 527.35 | 657.3
0.52 | 0.010829 | 109.29 | 530.86 | 662.8
0.53 | 0.011297 | 110.32 | 534.27 | 668.1
0.54 | 0.011567 | 111.56 | 537.55 | 672.9
0.55 | 0.012025 | 112.72 | 540.69 | 677.6
0.56 | 0.012413 | 113.85 | 543.87 | 682.2
0.57 | 0.012787 | 114.98 | 546.83 | 686
0.58 | 0.013276 | 116.15 | 549.86 | 690.2
0.59 | 0.013709 | 117.37 | 552.55 | 693.6
0.6 | 0.014223 | 118.51 | 555.36 | 697.2
0.61 | 0.014654 | 119.83 | 558.04 | 700.4
0.62 | 0.015215 | 120.92 | 560.6 | 703.3
0.63 | 0.01568 | 122.23 | 563.18 | 706.1
0.64 | 0.016357 | 123.46 | 565.5 | 708.8
0.65 | 0.016853 | 124.69 | 567.9 | 711.2
0.66 | 0.017456 | 125.99 | 570 | 713.3
0.67 | 0.018059 | 127.11 | 572.3 | 715.7
0.68 | 0.018585 | 128.49 | 574.3 | 717.3
0.69 | 0.019295 | 129.68 | 575.9 | 718.9
0.7 | 0.01989 | 130.97 | 578.2 | 720.6
0.71 | 0.020599 | 132.16 | 580.2 | 722
0.72 | 0.021192 | 133.45 | 581.8 | 723.5
0.73 | 0.021948 | 134.71 | 584 | 724.7
0.74 | 0.022641 | 135.99 | 585.3 | 725.5
0.75 | 0.023391 | 137.27 | 587.2 | 726.5
0.76 | 0.024099 | 138.43 | 588.3 | 727.7
0.77 | 0.024866 | 139.79 | 589.8 | 728.3
0.78 | 0.025645 | 141.1 | 591.4 | 728.9
0.79 | 0.026319 | 142.44 | 593 | 729.9
0.8 | 0.027282 | 143.82 | 594 | 730.3
0.81 | 0.028046 | 144.92 | 595.6 | 731.3
0.82 | 0.028987 | 146.36 | 597 | 731.5
0.83 | 0.029756 | 147.69 | 598.1 | 732.3
0.84 | 0.030614 | 149.03 | 599.4 | 732.4
0.85 | 0.03154 | 150.42 | 600.5 | 733
0.86 | 0.032366 | 151.73 | 601.5 | 733.5
0.87 | 0.033365 | 153.14 | 602.6 | 733.9
0.88 | 0.034229 | 154.53 | 603.9 | 734.5
0.89 | 0.035311 | 155.97 | 605.1 | 734.9
0.9 | 0.035972 | 157.2 | 606 | 734.9
0.91 | 0.037223 | 158.71 | 607.2 | 735.4
0.92 | 0.038142 | 160.13 | 608.3 | 735.5
0.93 | 0.03915 | 161.54 | 609 | 736.1
0.94 | 0.040152 | 163.06 | 610.3 | 736.3
0.95 | 0.041222 | 164.31 | 611.1 | 736.3
0.96 | 0.042301 | 165.81 | 612.4 | 736.7
0.97 | 0.043358 | 167.32 | 613.5 | 737
0.98 | 0.044626 | 168.72 | 614.3 | 737.3
0.99 | 0.045644 | 170.18 | 615.4 | 737.5
1 | 0.04673 | 171.49 | 616.4 | 737.7