## I-V Characteristic (mA-mm)
VDS (V) | VGS = -0.300 V | VGS = 0.100 V | VGS = 0.500 V | VGS = 0.900 V
0 | -2.5422e-05 | -0.524 | -1.0917 | -5.377
0.01 | 0.0008358 | 7.878 | 16.061 | 12.815
0.02 | 0.0014835 | 15.624 | 32.719 | 30.969
0.03 | 0.0019443 | 22.826 | 49.341 | 49.313
0.04 | 0.0023204 | 29.631 | 66.16 | 67.22
0.05 | 0.0026098 | 35.595 | 82.5 | 85.23
0.06 | 0.0028208 | 41.066 | 98.87 | 102.91
0.07 | 0.003052 | 45.883 | 115.3 | 120.74
0.08 | 0.0031799 | 50.348 | 131.32 | 138.27
0.09 | 0.0033581 | 54.074 | 146.98 | 155.64
0.1 | 0.003491 | 57.29 | 162.69 | 173.04
0.11 | 0.003598 | 60.51 | 178.2 | 190.3
0.12 | 0.0037737 | 62.96 | 193.12 | 207.11
0.13 | 0.003866 | 65.46 | 208.26 | 223.74
0.14 | 0.0040215 | 67.31 | 222.78 | 240.03
0.15 | 0.0041431 | 69.18 | 237.12 | 256.92
0.16 | 0.0042659 | 70.76 | 251.09 | 272.71
0.17 | 0.0044357 | 72.17 | 264.93 | 288.48
0.18 | 0.0045131 | 73.7 | 278.22 | 304.23
0.19 | 0.0046923 | 74.62 | 291.32 | 319.72
0.2 | 0.0047963 | 76.07 | 303.97 | 334.86
0.21 | 0.0049288 | 76.83 | 316.41 | 349.74
0.22 | 0.0051063 | 77.96 | 328.35 | 364.35
0.23 | 0.005219 | 79.03 | 339.89 | 378.8
0.24 | 0.0054262 | 79.87 | 351.2 | 392.99
0.25 | 0.0055365 | 81.14 | 361.92 | 406.78
0.26 | 0.005648 | 81.92 | 372.2 | 420.32
0.27 | 0.005854 | 83.23 | 382.43 | 433.52
0.28 | 0.006025 | 84.22 | 392.06 | 446.47
0.29 | 0.006153 | 85.45 | 401.17 | 459.38
0.3 | 0.006377 | 86.55 | 410.12 | 471.51
0.31 | 0.006496 | 87.69 | 418.74 | 483.66
0.32 | 0.006754 | 88.97 | 426.81 | 495.43
0.33 | 0.006855 | 89.95 | 434.67 | 506.9
0.34 | 0.007122 | 91.18 | 442.2 | 518.01
0.35 | 0.007267 | 92.12 | 449.35 | 528.76
0.36 | 0.007481 | 93.3 | 456.2 | 539.4
0.37 | 0.007669 | 94.37 | 462.64 | 549.56
0.38 | 0.007878 | 95.52 | 468.89 | 559.37
0.39 | 0.008112 | 96.63 | 474.76 | 568.81
0.4 | 0.008248 | 97.61 | 480.52 | 578.2
0.41 | 0.00856 | 98.67 | 485.78 | 586.9
0.42 | 0.008721 | 99.79 | 490.89 | 595.1
0.43 | 0.009036 | 100.92 | 495.88 | 603.5
0.44 | 0.009196 | 101.94 | 500.59 | 611.6
0.45 | 0.009521 | 102.99 | 505.07 | 619
0.46 | 0.009795 | 104.11 | 509.31 | 626.1
0.47 | 0.010036 | 105.23 | 513.54 | 632.9
0.48 | 0.010377 | 106.29 | 517.54 | 640.1
0.49 | 0.010656 | 107.27 | 521.42 | 646.1
0.5 | 0.01103 | 108.42 | 525.11 | 652.1
0.51 | 0.011275 | 109.65 | 528.78 | 658.2
0.52 | 0.01173 | 110.72 | 532.4 | 663.3
0.53 | 0.012026 | 111.89 | 535.69 | 668.9
0.54 | 0.01246 | 112.92 | 539.06 | 673.7
0.55 | 0.012846 | 114.16 | 542.2 | 678.2
0.56 | 0.013355 | 115.34 | 545.4 | 682.8
0.57 | 0.013828 | 116.47 | 548.4 | 687
0.58 | 0.01422 | 117.68 | 551.31 | 690.8
0.59 | 0.014805 | 118.87 | 554.25 | 694.4
0.6 | 0.015253 | 120.12 | 556.96 | 698
0.61 | 0.015863 | 121.32 | 559.7 | 701.3
0.62 | 0.016315 | 122.52 | 562.24 | 704.4
0.63 | 0.017013 | 123.71 | 564.73 | 707.3
0.64 | 0.017533 | 124.98 | 567.26 | 709.8
0.65 | 0.018138 | 126.25 | 569.58 | 712.4
0.66 | 0.01881 | 127.45 | 571.7 | 714.4
0.67 | 0.019443 | 128.73 | 573.9 | 716.7
0.68 | 0.020177 | 129.87 | 575.8 | 718.5
0.69 | 0.020741 | 131.2 | 578.2 | 720
0.7 | 0.021543 | 132.51 | 580 | 721.9
0.71 | 0.022216 | 133.77 | 581.8 | 723.2
0.72 | 0.023044 | 135.12 | 583.7 | 724.5
0.73 | 0.023635 | 136.23 | 585.4 | 725.9
0.74 | 0.024436 | 137.59 | 587 | 726.7
0.75 | 0.025258 | 138.87 | 588.8 | 727.9
0.76 | 0.025935 | 140.17 | 590.4 | 728.7
0.77 | 0.026936 | 141.4 | 591.8 | 729.9
0.78 | 0.027705 | 142.78 | 593.6 | 730.3
0.79 | 0.028695 | 144.09 | 594.6 | 731.3
0.8 | 0.029428 | 145.43 | 596.2 | 731.9
0.81 | 0.030427 | 146.76 | 597.3 | 732.4
0.82 | 0.031312 | 147.93 | 598.8 | 732.9
0.83 | 0.032293 | 149.37 | 599.9 | 733.5
0.84 | 0.033171 | 150.76 | 601.1 | 734.1
0.85 | 0.034066 | 152.16 | 602.3 | 734.7
0.86 | 0.035071 | 153.57 | 603.6 | 735.1
0.87 | 0.035937 | 154.8 | 604.6 | 735.5
0.88 | 0.037122 | 156.33 | 605.7 | 735.6
0.89 | 0.038165 | 157.68 | 607.1 | 736.3
0.9 | 0.039298 | 159.16 | 607.8 | 736.5
0.91 | 0.040126 | 160.55 | 609 | 736.8
0.92 | 0.04139 | 161.95 | 610.1 | 737.3
0.93 | 0.042415 | 163.43 | 611.1 | 737.5
0.94 | 0.04348 | 164.91 | 612.2 | 737.7
0.95 | 0.044745 | 166.37 | 613.5 | 738.1
0.96 | 0.045891 | 167.73 | 614.2 | 738.3
0.97 | 0.047075 | 169.22 | 615.4 | 738.5
0.98 | 0.048044 | 170.71 | 616.2 | 738.7
0.99 | 0.049418 | 172.08 | 617.4 | 738.8
1 | 0.050614 | 173.65 | 618.5 | 739.5