## I-V Characteristic (mA-mm)
VDS (V) | VGS = -0.300 V | VGS = 0.100 V | VGS = 0.500 V | VGS = 0.900 V
0 | -2.3058e-05 | -0.525 | -1.0297 | -5.361
0.01 | 0.0007956 | 7.812 | 15.869 | 12.893
0.02 | 0.0013956 | 15.518 | 32.716 | 31.089
0.03 | 0.0018588 | 22.77 | 49.392 | 49.411
0.04 | 0.0021866 | 29.376 | 66.18 | 67.36
0.05 | 0.0024722 | 35.334 | 82.58 | 85.44
0.06 | 0.0026825 | 40.669 | 99.15 | 103.13
0.07 | 0.0028601 | 45.651 | 115.33 | 120.97
0.08 | 0.0030361 | 49.831 | 131.27 | 138.43
0.09 | 0.0031501 | 53.684 | 147.13 | 155.74
0.1 | 0.003315 | 56.935 | 162.83 | 173.34
0.11 | 0.00342 | 59.77 | 178.27 | 190.4
0.12 | 0.0035535 | 62.39 | 193.46 | 207.27
0.13 | 0.0036858 | 64.6 | 208.29 | 224.07
0.14 | 0.0037699 | 66.8 | 222.9 | 240.42
0.15 | 0.0039317 | 68.36 | 237.44 | 257.06
0.16 | 0.0040188 | 70.21 | 251.35 | 272.99
0.17 | 0.0041526 | 71.49 | 264.96 | 288.9
0.18 | 0.004296 | 72.86 | 278.21 | 304.46
0.19 | 0.0043949 | 74.04 | 291.36 | 320.14
0.2 | 0.0045808 | 75.14 | 304.19 | 335.24
0.21 | 0.0046649 | 76.36 | 316.37 | 350.14
0.22 | 0.0048363 | 77.1 | 328.19 | 364.68
0.23 | 0.004967 | 78.48 | 339.94 | 379.22
0.24 | 0.0050857 | 79.08 | 351 | 393.44
0.25 | 0.0052757 | 80.29 | 361.74 | 407.16
0.26 | 0.0053643 | 81.33 | 372.16 | 420.67
0.27 | 0.005555 | 82.36 | 382.11 | 434.03
0.28 | 0.005652 | 83.62 | 391.76 | 446.86
0.29 | 0.005825 | 84.58 | 401.01 | 459.7
0.3 | 0.005999 | 85.91 | 409.81 | 471.98
0.31 | 0.006191 | 86.98 | 418.36 | 484.07
0.32 | 0.006316 | 88.07 | 426.35 | 495.72
0.33 | 0.006552 | 89.21 | 434.29 | 507.28
0.34 | 0.006666 | 90.38 | 441.75 | 518.46
0.35 | 0.006918 | 91.52 | 448.76 | 529.17
0.36 | 0.007049 | 92.56 | 455.61 | 539.69
0.37 | 0.007273 | 93.79 | 462.07 | 549.87
0.38 | 0.007445 | 94.76 | 468.21 | 559.8
0.39 | 0.007626 | 95.83 | 474.01 | 569.16
0.4 | 0.007875 | 96.95 | 479.7 | 578.2
0.41 | 0.008075 | 97.95 | 485.03 | 587.2
0.42 | 0.008348 | 99.12 | 490.14 | 595.6
0.43 | 0.008486 | 100.07 | 494.99 | 603.8
0.44 | 0.008806 | 101.28 | 499.67 | 611.8
0.45 | 0.008977 | 102.3 | 504.18 | 619.2
0.46 | 0.009314 | 103.43 | 508.47 | 626.2
0.47 | 0.009527 | 104.5 | 512.57 | 633.3
0.48 | 0.009869 | 105.6 | 516.55 | 639.8
0.49 | 0.010125 | 106.67 | 520.42 | 646.5
0.5 | 0.01037 | 107.83 | 524.19 | 652.1
0.51 | 0.010785 | 108.97 | 527.75 | 658.2
0.52 | 0.011083 | 109.94 | 531.33 | 663.3
0.53 | 0.011534 | 111.17 | 534.66 | 668.6
0.54 | 0.011805 | 112.38 | 538.03 | 673.7
0.55 | 0.01227 | 113.45 | 541.18 | 678
0.56 | 0.012639 | 114.81 | 544.34 | 682.7
0.57 | 0.013118 | 115.79 | 547.34 | 687
0.58 | 0.013565 | 117.07 | 550.28 | 690.7
0.59 | 0.014024 | 118.33 | 553.11 | 694.4
0.6 | 0.014575 | 119.52 | 555.91 | 698
0.61 | 0.014973 | 120.78 | 558.58 | 701.1
0.62 | 0.015608 | 121.9 | 561.09 | 704.3
0.63 | 0.016092 | 123.24 | 563.64 | 706.8
0.64 | 0.016818 | 124.44 | 566.07 | 709.4
0.65 | 0.017269 | 125.74 | 568.4 | 711.8
0.66 | 0.017927 | 126.86 | 570.5 | 714.1
0.67 | 0.01853 | 128.17 | 572.7 | 716.1
0.68 | 0.019134 | 129.42 | 575 | 718
0.69 | 0.019803 | 130.69 | 576.6 | 719.6
0.7 | 0.020451 | 132.1 | 578.6 | 721.2
0.71 | 0.021231 | 133.15 | 580.6 | 722.6
0.72 | 0.021787 | 134.54 | 582.6 | 724
0.73 | 0.022562 | 135.87 | 584.4 | 725.1
0.74 | 0.023339 | 137.1 | 586 | 726
0.75 | 0.024128 | 138.48 | 587.6 | 727.1
0.76 | 0.024913 | 139.61 | 588.7 | 728.1
0.77 | 0.025701 | 141.04 | 590.6 | 729
0.78 | 0.026494 | 142.34 | 592.2 | 729.7
0.79 | 0.027139 | 143.62 | 593.6 | 730.3
0.8 | 0.028135 | 144.86 | 594.6 | 731.3
0.81 | 0.028951 | 146.17 | 596 | 731.6
0.82 | 0.029905 | 147.61 | 597.2 | 732.2
0.83 | 0.03075 | 149 | 598.2 | 732.9
0.84 | 0.031684 | 150.33 | 599.8 | 733.5
0.85 | 0.032597 | 151.56 | 601 | 733.5
0.86 | 0.033536 | 153.04 | 602.2 | 734.1
0.87 | 0.034556 | 154.52 | 603.2 | 734.9
0.88 | 0.035633 | 155.85 | 604.2 | 734.9
0.89 | 0.036595 | 157.31 | 605.5 | 735.1
0.9 | 0.037405 | 158.63 | 606.7 | 735.5
0.91 | 0.038566 | 160.11 | 607.6 | 735.6
0.92 | 0.039553 | 161.5 | 608.7 | 736.3
0.93 | 0.040733 | 162.93 | 609.8 | 736.3
0.94 | 0.041727 | 164.39 | 610.7 | 736.7
0.95 | 0.042937 | 165.77 | 611.8 | 737.3
0.96 | 0.043919 | 167.25 | 613 | 737.3
0.97 | 0.045054 | 168.68 | 613.8 | 737.5
0.98 | 0.046329 | 170.16 | 614.8 | 737.9
0.99 | 0.047382 | 171.44 | 615.8 | 738.1
1 | 0.048756 | 172.97 | 617 | 738.3