## I-V Characteristic (mA-mm)
VDS (V) | VGS = -0.300 V | VGS = 0.100 V | VGS = 0.500 V | VGS = 0.900 V
0 | -2.8418e-05 | -0.5871 | -1.0833 | -5.214
0.01 | 0.0008544 | 7.882 | 16.135 | 12.947
0.02 | 0.0014973 | 15.72 | 32.791 | 31.188
0.03 | 0.0019967 | 22.955 | 49.557 | 49.315
0.04 | 0.0023448 | 29.733 | 66.38 | 67.66
0.05 | 0.0026425 | 35.797 | 82.8 | 85.49
0.06 | 0.0028746 | 41.227 | 99.23 | 103.26
0.07 | 0.0030572 | 46.258 | 115.73 | 121.52
0.08 | 0.0032523 | 50.451 | 131.84 | 138.96
0.09 | 0.0033679 | 54.45 | 147.55 | 156.17
0.1 | 0.0035424 | 57.56 | 163.25 | 173.57
0.11 | 0.0036786 | 60.73 | 178.82 | 190.76
0.12 | 0.0037923 | 63.28 | 193.79 | 207.91
0.13 | 0.0039671 | 65.6 | 208.9 | 224.5
0.14 | 0.0040478 | 67.79 | 223.53 | 241.12
0.15 | 0.0042039 | 69.4 | 237.87 | 257.68
0.16 | 0.0043169 | 71.27 | 251.85 | 273.53
0.17 | 0.0044462 | 72.49 | 265.66 | 289.64
0.18 | 0.0046323 | 74.05 | 279.02 | 305.27
0.19 | 0.004705 | 75.2 | 292.09 | 320.68
0.2 | 0.0049035 | 76.32 | 304.77 | 335.89
0.21 | 0.0050113 | 77.46 | 317.23 | 351.09
0.22 | 0.0051722 | 78.21 | 329.18 | 365.51
0.23 | 0.0053529 | 79.61 | 340.74 | 379.97
0.24 | 0.0054542 | 80.31 | 351.98 | 394.18
0.25 | 0.0056618 | 81.62 | 362.72 | 407.98
0.26 | 0.005692 | 82.42 | 373.02 | 421.58
0.27 | 0.005929 | 83.65 | 383.22 | 434.87
0.28 | 0.006076 | 84.88 | 392.83 | 447.86
0.29 | 0.006251 | 85.85 | 401.94 | 460.46
0.3 | 0.006439 | 87.29 | 410.84 | 472.74
0.31 | 0.00661 | 88.33 | 419.48 | 485.11
0.32 | 0.006829 | 89.54 | 427.62 | 496.7
0.33 | 0.006954 | 90.7 | 435.4 | 508.18
0.34 | 0.007203 | 91.76 | 442.83 | 519.26
0.35 | 0.007327 | 92.96 | 450.02 | 530.18
0.36 | 0.007621 | 94.02 | 456.92 | 540.74
0.37 | 0.007749 | 95.19 | 463.29 | 550.81
0.38 | 0.007996 | 96.25 | 469.5 | 560.56
0.39 | 0.008207 | 97.35 | 475.41 | 570
0.4 | 0.008397 | 98.31 | 481.13 | 579.2
0.41 | 0.008705 | 99.49 | 486.4 | 588.2
0.42 | 0.008888 | 100.61 | 491.53 | 596.8
0.43 | 0.009193 | 101.72 | 496.5 | 604.8
0.44 | 0.009357 | 102.79 | 501.22 | 612.7
0.45 | 0.009731 | 103.78 | 505.76 | 620.2
0.46 | 0.00992 | 104.98 | 509.96 | 627
0.47 | 0.010269 | 106.04 | 514.21 | 634.3
0.48 | 0.010514 | 107.19 | 518.22 | 640.9
0.49 | 0.010854 | 108.28 | 522.09 | 647.3
0.5 | 0.011207 | 109.33 | 525.8 | 653.3
0.51 | 0.011486 | 110.56 | 529.4 | 658.8
0.52 | 0.011954 | 111.78 | 532.97 | 664.3
0.53 | 0.012314 | 112.89 | 536.38 | 669.7
0.54 | 0.012806 | 113.96 | 539.65 | 674.4
0.55 | 0.013123 | 115.16 | 542.83 | 679.2
0.56 | 0.013672 | 116.39 | 546 | 683.8
0.57 | 0.014093 | 117.59 | 549.1 | 687.6
0.58 | 0.014587 | 118.83 | 551.95 | 691.6
0.59 | 0.015108 | 119.91 | 554.89 | 695.2
0.6 | 0.015708 | 121.26 | 557.59 | 699
0.61 | 0.016282 | 122.44 | 560.34 | 702.1
0.62 | 0.016737 | 123.7 | 562.89 | 704.8
0.63 | 0.017471 | 125.04 | 565.4 | 708
0.64 | 0.018006 | 126.16 | 567.91 | 710.1
0.65 | 0.018717 | 127.49 | 570.1 | 712.8
0.66 | 0.019364 | 128.74 | 572.3 | 714.9
0.67 | 0.020004 | 129.99 | 574.5 | 717
0.68 | 0.020728 | 131.26 | 576.6 | 718.9
0.69 | 0.021326 | 132.6 | 578.6 | 720.5
0.7 | 0.022194 | 133.84 | 580.6 | 722
0.71 | 0.022868 | 135.12 | 582.6 | 723.4
0.72 | 0.02375 | 136.4 | 584.4 | 724.9
0.73 | 0.024438 | 137.55 | 586.2 | 725.8
0.74 | 0.025349 | 138.96 | 587.8 | 727.1
0.75 | 0.02603 | 140.19 | 589.4 | 728.1
0.76 | 0.02692 | 141.56 | 590.8 | 728.9
0.77 | 0.027782 | 142.96 | 592.6 | 729.9
0.78 | 0.028665 | 144.07 | 593.8 | 730.6
0.79 | 0.029614 | 145.51 | 595.2 | 731.1
0.8 | 0.030405 | 146.83 | 596.8 | 731.9
0.81 | 0.031414 | 148.21 | 597.8 | 732.3
0.82 | 0.032358 | 149.51 | 599.2 | 733.1
0.83 | 0.033446 | 150.85 | 600.4 | 733.5
0.84 | 0.034353 | 152.24 | 601.9 | 734.1
0.85 | 0.035463 | 153.62 | 602.6 | 734.5
0.86 | 0.036361 | 155.06 | 603.8 | 734.9
0.87 | 0.037336 | 156.24 | 605.2 | 735.2
0.88 | 0.03843 | 157.79 | 606.2 | 735.6
0.89 | 0.039574 | 159.23 | 607.4 | 736.1
0.9 | 0.040646 | 160.63 | 608.5 | 736.5
0.91 | 0.041746 | 162.15 | 609.4 | 736.7
0.92 | 0.042839 | 163.47 | 610.6 | 737
0.93 | 0.044011 | 164.93 | 611.7 | 737.3
0.94 | 0.045238 | 166.45 | 612.7 | 737.9
0.95 | 0.046345 | 167.89 | 613.8 | 737.9
0.96 | 0.047584 | 169.44 | 614.7 | 738.3
0.97 | 0.048861 | 170.73 | 615.6 | 738.3
0.98 | 0.050073 | 172.32 | 617 | 738.4
0.99 | 0.051372 | 173.75 | 617.9 | 738.7
1 | 0.052714 | 175.25 | 618.8 | 739.3