## I-V Characteristic (mA-mm)
VDS (V) | VGS = -0.300 V | VGS = 0.100 V | VGS = 0.500 V | VGS = 0.900 V
0 | -3.1966e-05 | -0.5539 | -1.1102 | -5.493
0.01 | 0.0008924 | 7.888 | 15.903 | 13.177
0.02 | 0.0015811 | 15.821 | 32.749 | 31.165
0.03 | 0.00209 | 23.055 | 49.713 | 49.285
0.04 | 0.0024671 | 29.878 | 66.32 | 67.58
0.05 | 0.0027965 | 35.906 | 82.98 | 85.43
0.06 | 0.0030123 | 41.441 | 99.21 | 103.3
0.07 | 0.0032365 | 46.468 | 115.67 | 121.04
0.08 | 0.0034183 | 50.79 | 131.67 | 138.84
0.09 | 0.0035616 | 54.778 | 147.46 | 156.1
0.1 | 0.0037425 | 57.89 | 163.31 | 173.4
0.11 | 0.0038504 | 61.13 | 178.8 | 190.72
0.12 | 0.0040222 | 63.66 | 193.84 | 207.66
0.13 | 0.0041424 | 66.2 | 208.79 | 224.38
0.14 | 0.0042824 | 68.1 | 223.38 | 240.96
0.15 | 0.0044529 | 69.96 | 237.99 | 257.44
0.16 | 0.0045381 | 71.72 | 251.93 | 273.48
0.17 | 0.004724 | 72.97 | 265.54 | 289.6
0.18 | 0.0048384 | 74.7 | 279.02 | 305.09
0.19 | 0.0049856 | 75.57 | 292.16 | 320.58
0.2 | 0.0051686 | 76.96 | 304.85 | 335.81
0.21 | 0.0052773 | 77.96 | 317.27 | 350.61
0.22 | 0.0054996 | 78.92 | 329.15 | 365.49
0.23 | 0.0056148 | 80.09 | 340.85 | 379.86
0.24 | 0.005727 | 80.83 | 352.13 | 393.9
0.25 | 0.005894 | 82.26 | 362.89 | 407.82
0.26 | 0.006138 | 83.1 | 373.28 | 421.26
0.27 | 0.006221 | 84.39 | 383.27 | 434.69
0.28 | 0.006473 | 85.34 | 392.93 | 447.66
0.29 | 0.00661 | 86.57 | 402.26 | 460.25
0.3 | 0.006834 | 87.78 | 411.09 | 472.62
0.31 | 0.007016 | 88.89 | 419.67 | 484.97
0.32 | 0.007213 | 90.24 | 427.89 | 496.56
0.33 | 0.007442 | 91.13 | 435.75 | 508.06
0.34 | 0.007582 | 92.46 | 443.21 | 519.15
0.35 | 0.007866 | 93.55 | 450.35 | 529.94
0.36 | 0.008011 | 94.7 | 457.23 | 540.7
0.37 | 0.008309 | 95.83 | 463.77 | 550.68
0.38 | 0.008443 | 96.89 | 469.95 | 560.49
0.39 | 0.008748 | 97.95 | 475.81 | 570.2
0.4 | 0.008906 | 99.07 | 481.56 | 579
0.41 | 0.009162 | 100.12 | 486.92 | 587.8
0.42 | 0.009436 | 101.22 | 492.09 | 596.5
0.43 | 0.009671 | 102.34 | 496.94 | 604.6
0.44 | 0.010008 | 103.44 | 501.74 | 612.7
0.45 | 0.010188 | 104.46 | 506.22 | 619.9
0.46 | 0.010593 | 105.67 | 510.54 | 627.5
0.47 | 0.010798 | 106.55 | 514.73 | 634.1
0.48 | 0.011229 | 107.85 | 518.76 | 640.9
0.49 | 0.011487 | 108.97 | 522.65 | 647.1
0.5 | 0.011923 | 110.09 | 526.38 | 653.3
0.51 | 0.012253 | 111.3 | 530.03 | 658.8
0.52 | 0.012619 | 112.33 | 533.57 | 664.5
0.53 | 0.013095 | 113.56 | 536.95 | 669.7
0.54 | 0.013453 | 114.76 | 540.29 | 674.5
0.55 | 0.014023 | 115.91 | 543.53 | 679.2
0.56 | 0.014348 | 117.09 | 546.65 | 683.8
0.57 | 0.014998 | 118.3 | 549.65 | 687.8
0.58 | 0.015428 | 119.54 | 552.62 | 691.6
0.59 | 0.016054 | 120.74 | 555.49 | 695.8
0.6 | 0.016579 | 121.98 | 558.28 | 699
0.61 | 0.017166 | 123.15 | 561 | 702.1
0.62 | 0.017846 | 124.41 | 563.51 | 705
0.63 | 0.018395 | 125.79 | 566.1 | 708
0.64 | 0.019172 | 126.97 | 568.52 | 710.4
0.65 | 0.019754 | 128.35 | 570.7 | 712.8
0.66 | 0.020532 | 129.5 | 572.8 | 715.3
0.67 | 0.021162 | 130.82 | 575.2 | 717.2
0.68 | 0.021886 | 132.1 | 577.3 | 719
0.69 | 0.022658 | 133.41 | 579.4 | 720.8
0.7 | 0.023376 | 134.63 | 581.6 | 722.1
0.71 | 0.024217 | 135.91 | 583 | 723.8
0.72 | 0.025079 | 137.29 | 585 | 725.1
0.73 | 0.025923 | 138.57 | 586.6 | 726
0.74 | 0.026688 | 139.79 | 588.3 | 727.4
0.75 | 0.027647 | 141.02 | 589.8 | 728.3
0.76 | 0.028444 | 142.38 | 591.4 | 729.1
0.77 | 0.029449 | 143.72 | 593 | 730.2
0.78 | 0.030285 | 145.03 | 594.3 | 730.9
0.79 | 0.031189 | 146.39 | 596 | 731.5
0.8 | 0.032253 | 147.61 | 597.4 | 732.2
0.81 | 0.033101 | 148.99 | 598.6 | 732.9
0.82 | 0.034224 | 150.42 | 600 | 733.5
0.83 | 0.035251 | 151.76 | 601 | 734.1
0.84 | 0.036388 | 153.16 | 602.6 | 734.5
0.85 | 0.037292 | 154.48 | 603.8 | 734.9
0.86 | 0.0384 | 155.9 | 604.7 | 735.1
0.87 | 0.039454 | 157.33 | 605.8 | 735.9
0.88 | 0.040637 | 158.72 | 607.1 | 736.3
0.89 | 0.041702 | 160.05 | 607.9 | 736.3
0.9 | 0.042948 | 161.5 | 609.2 | 736.7
0.91 | 0.044212 | 162.97 | 610.3 | 737.1
0.92 | 0.045075 | 164.44 | 611.1 | 737.7
0.93 | 0.046615 | 165.93 | 612.7 | 737.9
0.94 | 0.047751 | 167.18 | 613.4 | 737.9
0.95 | 0.049217 | 168.74 | 614.3 | 738.3
0.96 | 0.05023 | 170.2 | 615.5 | 738.4
0.97 | 0.051556 | 171.67 | 616.7 | 738.6
0.98 | 0.052889 | 173.21 | 617.5 | 738.8
0.99 | 0.054088 | 174.51 | 618.6 | 739.1
1 | 0.055677 | 176.09 | 619.8 | 739.4