## I-V Characteristic (mA-mm)
VDS (V) | VGS = -0.300 V | VGS = 0.100 V | VGS = 0.500 V | VGS = 0.900 V
0 | -3.3317e-05 | -0.5549 | -1.0481 | -5.123
0.01 | 0.0009536 | 7.984 | 16.074 | 13.069
0.02 | 0.0016833 | 15.937 | 32.809 | 31.324
0.03 | 0.0022352 | 23.383 | 49.568 | 49.285
0.04 | 0.0026391 | 30.15 | 66.4 | 67.62
0.05 | 0.0029836 | 36.384 | 82.91 | 85.57
0.06 | 0.0032257 | 41.886 | 99.12 | 103.68
0.07 | 0.0034731 | 47.023 | 115.67 | 121.15
0.08 | 0.0036683 | 51.456 | 131.94 | 138.82
0.09 | 0.0038292 | 55.448 | 147.57 | 156.35
0.1 | 0.0040309 | 58.72 | 163.26 | 173.36
0.11 | 0.0041434 | 61.89 | 178.88 | 190.84
0.12 | 0.0043282 | 64.76 | 193.91 | 207.69
0.13 | 0.004474 | 66.9 | 209.01 | 224.46
0.14 | 0.0046136 | 69.3 | 223.58 | 240.88
0.15 | 0.004798 | 71 | 238.14 | 257.46
0.16 | 0.0049102 | 72.86 | 252.07 | 273.6
0.17 | 0.005096 | 74.27 | 265.81 | 289.4
0.18 | 0.0052295 | 75.52 | 279.32 | 304.93
0.19 | 0.0054066 | 77.02 | 292.51 | 320.62
0.2 | 0.0056154 | 77.92 | 305.07 | 336.01
0.21 | 0.005718 | 79.32 | 317.53 | 350.66
0.22 | 0.005837 | 80.19 | 329.7 | 365.32
0.23 | 0.006083 | 81.41 | 341.17 | 379.91
0.24 | 0.006217 | 82.36 | 352.46 | 393.72
0.25 | 0.006417 | 83.46 | 363.32 | 407.83
0.26 | 0.006609 | 84.7 | 373.74 | 421.27
0.27 | 0.00681 | 85.65 | 383.92 | 434.56
0.28 | 0.00704 | 87.19 | 393.55 | 447.49
0.29 | 0.00716 | 88.05 | 402.87 | 460.18
0.3 | 0.007449 | 89.42 | 411.74 | 472.66
0.31 | 0.007558 | 90.58 | 420.4 | 484.63
0.32 | 0.007868 | 91.84 | 428.66 | 496.32
0.33 | 0.008009 | 92.97 | 436.53 | 507.89
0.34 | 0.008249 | 94.08 | 443.99 | 519.2
0.35 | 0.008491 | 95.33 | 451.22 | 529.78
0.36 | 0.008716 | 96.41 | 458.19 | 540.36
0.37 | 0.008982 | 97.52 | 464.71 | 550.51
0.38 | 0.00919 | 98.59 | 470.9 | 560.37
0.39 | 0.009509 | 99.82 | 476.85 | 569.94
0.4 | 0.009661 | 100.9 | 482.67 | 579
0.41 | 0.010043 | 101.99 | 488.08 | 587.8
0.42 | 0.010211 | 103.12 | 493.16 | 596.2
0.43 | 0.010566 | 104.15 | 498.2 | 604.4
0.44 | 0.010802 | 105.35 | 502.92 | 612.7
0.45 | 0.011196 | 106.46 | 507.53 | 619.9
0.46 | 0.011472 | 107.61 | 511.79 | 627.1
0.47 | 0.011759 | 108.77 | 516.02 | 633.9
0.48 | 0.012225 | 109.73 | 520.07 | 640.9
0.49 | 0.012504 | 110.92 | 524.03 | 647.1
0.5 | 0.013018 | 112.12 | 527.79 | 653.3
0.51 | 0.01334 | 113.3 | 531.43 | 658.7
0.52 | 0.013837 | 114.4 | 535.03 | 664.5
0.53 | 0.014273 | 115.61 | 538.44 | 669.7
0.54 | 0.014764 | 116.85 | 541.8 | 674.4
0.55 | 0.015245 | 118.01 | 544.96 | 679
0.56 | 0.01582 | 119.29 | 548.21 | 683.6
0.57 | 0.01643 | 120.39 | 551.28 | 687.7
0.58 | 0.01694 | 121.68 | 554.26 | 692
0.59 | 0.017633 | 122.98 | 557.15 | 695.5
0.6 | 0.018176 | 124.22 | 559.91 | 698.8
0.61 | 0.018982 | 125.57 | 562.69 | 702.4
0.62 | 0.019594 | 126.69 | 565.34 | 705.3
0.63 | 0.020273 | 128.01 | 567.77 | 708.2
0.64 | 0.021003 | 129.27 | 570.1 | 710.8
0.65 | 0.021684 | 130.62 | 572.5 | 713.2
0.66 | 0.022607 | 131.86 | 575 | 715.6
0.67 | 0.023309 | 133.14 | 576.6 | 717.6
0.68 | 0.024214 | 134.42 | 579 | 719.4
0.69 | 0.024948 | 135.73 | 581.2 | 721.3
0.7 | 0.025899 | 137.08 | 583 | 722.8
0.71 | 0.026732 | 138.23 | 585 | 724.2
0.72 | 0.027728 | 139.65 | 587.2 | 725.5
0.73 | 0.028654 | 141.02 | 588.6 | 726.7
0.74 | 0.029528 | 142.28 | 590.2 | 728.1
0.75 | 0.03054 | 143.74 | 592 | 729
0.76 | 0.031434 | 144.89 | 593.4 | 729.9
0.77 | 0.032569 | 146.27 | 595 | 730.7
0.78 | 0.033561 | 147.61 | 596.8 | 731.5
0.79 | 0.034627 | 149.01 | 597.8 | 732.2
0.8 | 0.035688 | 150.43 | 599.5 | 732.7
0.81 | 0.036856 | 151.64 | 600.7 | 733.5
0.82 | 0.037913 | 153.08 | 602.1 | 734.3
0.83 | 0.039159 | 154.52 | 603.5 | 734.7
0.84 | 0.040225 | 155.92 | 604.6 | 735.1
0.85 | 0.041473 | 157.23 | 605.8 | 735.7
0.86 | 0.042776 | 158.65 | 607 | 736.1
0.87 | 0.043825 | 160.19 | 607.9 | 736.7
0.88 | 0.045209 | 161.6 | 609.5 | 737
0.89 | 0.046401 | 163.11 | 610.3 | 737.3
0.9 | 0.047804 | 164.41 | 611.4 | 737.5
0.91 | 0.048993 | 165.93 | 612.6 | 738.1
0.92 | 0.050356 | 167.45 | 613.8 | 738.5
0.93 | 0.051894 | 168.9 | 615 | 738.6
0.94 | 0.053089 | 170.52 | 615.8 | 739.1
0.95 | 0.054615 | 171.89 | 616.6 | 739.3
0.96 | 0.056044 | 173.4 | 617.9 | 739.4
0.97 | 0.05732 | 174.93 | 619 | 739.9
0.98 | 0.05918 | 176.47 | 619.9 | 740.1
0.99 | 0.06036 | 177.89 | 621.3 | 740.3
1 | 0.06225 | 179.44 | 622.3 | 740.7