## I-V Characteristic (mA-mm)
VDS (V) | VGS = -0.300 V | VGS = 0.100 V | VGS = 0.500 V | VGS = 0.900 V
0 | -3.8038e-05 | -0.6015 | -1.1072 | -5.268
0.01 | 0.0009792 | 8.001 | 15.889 | 13.162
0.02 | 0.001726 | 15.933 | 33.005 | 31.312
0.03 | 0.0022607 | 23.259 | 49.616 | 49.354
0.04 | 0.0027166 | 30.084 | 66.55 | 67.59
0.05 | 0.0030345 | 36.357 | 82.88 | 85.49
0.06 | 0.0033095 | 41.88 | 99.3 | 103.35
0.07 | 0.0035578 | 47.027 | 115.7 | 121.38
0.08 | 0.0037254 | 51.364 | 131.71 | 138.83
0.09 | 0.003939 | 55.454 | 147.77 | 156.21
0.1 | 0.0040772 | 58.69 | 163.23 | 173.57
0.11 | 0.00424 | 61.91 | 178.92 | 190.84
0.12 | 0.0044281 | 64.69 | 194.05 | 207.94
0.13 | 0.0045459 | 66.96 | 208.86 | 224.56
0.14 | 0.004742 | 69.3 | 223.8 | 241.12
0.15 | 0.004851 | 71.03 | 238.09 | 257.55
0.16 | 0.0050391 | 72.89 | 252.09 | 273.45
0.17 | 0.0051969 | 74.27 | 265.87 | 289.77
0.18 | 0.0053312 | 75.68 | 279.36 | 305.19
0.19 | 0.0055621 | 77.04 | 292.47 | 320.68
0.2 | 0.0056518 | 78.01 | 305.21 | 335.93
0.21 | 0.005795 | 79.57 | 317.56 | 350.81
0.22 | 0.005969 | 80.29 | 329.61 | 365.51
0.23 | 0.006213 | 81.64 | 341.4 | 379.94
0.24 | 0.006341 | 82.54 | 352.54 | 394.09
0.25 | 0.006596 | 83.6 | 363.38 | 407.91
0.26 | 0.006713 | 84.81 | 373.78 | 421.54
0.27 | 0.006979 | 85.81 | 383.84 | 434.89
0.28 | 0.007104 | 87.21 | 393.69 | 447.84
0.29 | 0.007362 | 88.22 | 402.9 | 460.46
0.3 | 0.007555 | 89.62 | 411.77 | 472.76
0.31 | 0.007798 | 90.63 | 420.48 | 485.2
0.32 | 0.008025 | 91.92 | 428.66 | 496.77
0.33 | 0.008197 | 93.15 | 436.59 | 508.24
0.34 | 0.008498 | 94.26 | 444.08 | 519.39
0.35 | 0.008669 | 95.55 | 451.3 | 530.23
0.36 | 0.008991 | 96.56 | 458.2 | 540.85
0.37 | 0.009132 | 97.79 | 464.73 | 550.91
0.38 | 0.009465 | 98.92 | 470.98 | 560.75
0.39 | 0.009667 | 100.04 | 476.9 | 570.3
0.4 | 0.009954 | 101.14 | 482.71 | 579.6
0.41 | 0.010214 | 102.16 | 488.12 | 588.2
0.42 | 0.010499 | 103.33 | 493.21 | 597
0.43 | 0.010864 | 104.46 | 498.21 | 605.1
0.44 | 0.011066 | 105.59 | 502.97 | 613
0.45 | 0.011494 | 106.55 | 507.48 | 620.6
0.46 | 0.011714 | 107.81 | 511.9 | 627.7
0.47 | 0.012149 | 108.89 | 516.01 | 634.8
0.48 | 0.012425 | 110.05 | 520.2 | 641.3
0.49 | 0.012882 | 111.2 | 524.05 | 647.7
0.5 | 0.013238 | 112.28 | 527.79 | 653.7
0.51 | 0.013612 | 113.45 | 531.43 | 659.6
0.52 | 0.014151 | 114.68 | 535.02 | 665.1
0.53 | 0.014561 | 115.85 | 538.51 | 670.3
0.54 | 0.015226 | 117.11 | 541.83 | 674.8
0.55 | 0.015565 | 118.17 | 545.1 | 680
0.56 | 0.016269 | 119.48 | 548.21 | 684.4
0.57 | 0.016736 | 120.72 | 551.29 | 688.6
0.58 | 0.017429 | 121.94 | 554.27 | 692.6
0.59 | 0.017972 | 123.07 | 557.12 | 696
0.6 | 0.018618 | 124.35 | 560.01 | 699.7
0.61 | 0.019288 | 125.69 | 562.69 | 702.9
0.62 | 0.019958 | 126.97 | 565.29 | 706
0.63 | 0.020833 | 128.25 | 567.84 | 708.9
0.64 | 0.02142 | 129.45 | 570.1 | 711.5
0.65 | 0.022355 | 130.82 | 572.4 | 714
0.66 | 0.023014 | 132.1 | 574.8 | 716.1
0.67 | 0.023845 | 133.38 | 577 | 718.5
0.68 | 0.024655 | 134.81 | 579.2 | 720.3
0.69 | 0.02549 | 135.93 | 581 | 721.8
0.7 | 0.026416 | 137.36 | 583.2 | 723.4
0.71 | 0.027339 | 138.64 | 585 | 724.7
0.72 | 0.028278 | 139.97 | 586.9 | 726
0.73 | 0.029065 | 141.26 | 588.6 | 727.7
0.74 | 0.030181 | 142.6 | 590.4 | 728.4
0.75 | 0.031087 | 143.9 | 591.8 | 729.2
0.76 | 0.032148 | 145.23 | 593.8 | 730.9
0.77 | 0.033149 | 146.57 | 594.9 | 731.5
0.78 | 0.034164 | 147.81 | 596.4 | 732.3
0.79 | 0.035228 | 149.25 | 597.8 | 733.1
0.8 | 0.036177 | 150.62 | 599.4 | 733.8
0.81 | 0.037552 | 151.96 | 600.8 | 734.3
0.82 | 0.038675 | 153.4 | 602.1 | 735.1
0.83 | 0.039896 | 154.65 | 603.5 | 735.5
0.84 | 0.040931 | 156.15 | 604.6 | 736.1
0.85 | 0.042204 | 157.52 | 605.8 | 736.6
0.86 | 0.04343 | 158.95 | 607.1 | 736.7
0.87 | 0.044677 | 160.48 | 607.8 | 737.3
0.88 | 0.046004 | 161.76 | 609 | 737.9
0.89 | 0.047303 | 163.23 | 610.3 | 738.1
0.9 | 0.04865 | 164.73 | 611.5 | 738.5
0.91 | 0.049826 | 166.2 | 612.3 | 738.7
0.92 | 0.051354 | 167.56 | 613.5 | 739.3
0.93 | 0.052591 | 169.04 | 614.3 | 739.5
0.94 | 0.054216 | 170.56 | 615.6 | 739.9
0.95 | 0.055467 | 172.04 | 616.6 | 739.9
0.96 | 0.056849 | 173.65 | 617.5 | 740.3
0.97 | 0.0584 | 174.93 | 618.8 | 740.5
0.98 | 0.05985 | 176.51 | 619.8 | 740.9
0.99 | 0.06141 | 177.95 | 620.9 | 741.1
1 | 0.06291 | 179.47 | 621.8 | 741.3