## I-V Characteristic (mA-mm)
VDS (V) | VGS = -0.300 V | VGS = 0.100 V | VGS = 0.500 V | VGS = 0.900 V
0 | -2.8693e-05 | -0.5455 | -0.8988 | -5.073
0.01 | 0.0007972 | 7.702 | 15.422 | 12.506
0.02 | 0.0014106 | 15.161 | 31.667 | 30.07
0.03 | 0.0018481 | 22.129 | 47.86 | 47.574
0.04 | 0.0022141 | 28.585 | 64.12 | 65.26
0.05 | 0.0024829 | 34.453 | 79.97 | 82.5
0.06 | 0.0026948 | 39.701 | 95.84 | 99.78
0.07 | 0.0029048 | 44.467 | 112.04 | 117.43
0.08 | 0.0030266 | 48.663 | 127.25 | 134.2
0.09 | 0.0032009 | 52.296 | 142.62 | 150.92
0.1 | 0.003313 | 55.657 | 157.93 | 167.89
0.11 | 0.0034443 | 58.12 | 173 | 184.45
0.12 | 0.0035917 | 60.93 | 187.7 | 201.14
0.13 | 0.0036938 | 63.04 | 202.24 | 217.19
0.14 | 0.0038556 | 65.14 | 216.4 | 233.3
0.15 | 0.0039494 | 66.78 | 230.41 | 249.33
0.16 | 0.0040822 | 68.29 | 244.18 | 264.75
0.17 | 0.0042273 | 69.81 | 257.56 | 280.44
0.18 | 0.0043188 | 70.89 | 270.57 | 295.62
0.19 | 0.0045013 | 72.35 | 283.33 | 310.62
0.2 | 0.0045862 | 73.23 | 295.95 | 325.39
0.21 | 0.004751 | 74.46 | 308.09 | 340.24
0.22 | 0.0049084 | 75.24 | 319.58 | 354.32
0.23 | 0.0050301 | 76.2 | 331.05 | 368.47
0.24 | 0.0052203 | 77.37 | 342.12 | 382.31
0.25 | 0.0053 | 78.08 | 352.68 | 395.76
0.26 | 0.0054848 | 79.45 | 362.92 | 409.16
0.27 | 0.0056239 | 80.25 | 372.87 | 422.17
0.28 | 0.005712 | 81.51 | 382.36 | 434.93
0.29 | 0.005925 | 82.58 | 391.36 | 447.31
0.3 | 0.006073 | 83.77 | 400.25 | 459.37
0.31 | 0.006306 | 84.88 | 408.72 | 471.58
0.32 | 0.006412 | 86 | 416.76 | 483.04
0.33 | 0.006656 | 87.23 | 424.43 | 494.34
0.34 | 0.006762 | 88.27 | 431.89 | 505.35
0.35 | 0.006996 | 89.45 | 439.01 | 516.23
0.36 | 0.007176 | 90.44 | 445.7 | 526.69
0.37 | 0.007385 | 91.57 | 452.13 | 536.72
0.38 | 0.007601 | 92.63 | 458.28 | 546.53
0.39 | 0.007756 | 93.65 | 464.19 | 556
0.4 | 0.008026 | 94.76 | 469.73 | 565.49
0.41 | 0.008147 | 95.75 | 475.06 | 573.9
0.42 | 0.008492 | 96.8 | 480.12 | 582.8
0.43 | 0.008605 | 97.95 | 485.07 | 590.8
0.44 | 0.008912 | 99.01 | 489.79 | 599
0.45 | 0.009086 | 100.03 | 494.27 | 606.5
0.46 | 0.009398 | 101.04 | 498.68 | 613.6
0.47 | 0.009641 | 102.2 | 502.9 | 620.6
0.48 | 0.009906 | 103.24 | 506.99 | 627.5
0.49 | 0.010237 | 104.36 | 510.89 | 633.7
0.5 | 0.010478 | 105.41 | 514.73 | 640.1
0.51 | 0.010925 | 106.49 | 518.51 | 645.4
0.52 | 0.011169 | 107.65 | 522.15 | 651.4
0.53 | 0.011604 | 108.81 | 525.67 | 656.9
0.54 | 0.01189 | 109.93 | 528.98 | 661.7
0.55 | 0.012412 | 110.93 | 532.4 | 666.5
0.56 | 0.012779 | 112.26 | 535.63 | 671
0.57 | 0.013182 | 113.44 | 538.7 | 675.6
0.58 | 0.013707 | 114.56 | 541.74 | 679.6
0.59 | 0.014168 | 115.89 | 544.7 | 683.2
0.6 | 0.014698 | 117.01 | 547.58 | 687
0.61 | 0.015146 | 118.3 | 550.33 | 690.7
0.62 | 0.01575 | 119.49 | 552.98 | 693.6
0.63 | 0.016241 | 120.72 | 555.64 | 696.4
0.64 | 0.016877 | 122 | 558.14 | 699.5
0.65 | 0.017383 | 123.28 | 560.6 | 702.1
0.66 | 0.018092 | 124.5 | 562.9 | 704.4
0.67 | 0.018706 | 125.93 | 565.12 | 706.4
0.68 | 0.019213 | 127.09 | 567.28 | 708.4
0.69 | 0.019942 | 128.29 | 569.39 | 710.3
0.7 | 0.020587 | 129.6 | 571.1 | 712.1
0.71 | 0.021344 | 130.91 | 573.2 | 713.3
0.72 | 0.021966 | 132.22 | 575 | 714.9
0.73 | 0.022725 | 133.57 | 576.9 | 716.4
0.74 | 0.023476 | 134.74 | 578.6 | 717.6
0.75 | 0.024202 | 136.11 | 580.2 | 718.8
0.76 | 0.024967 | 137.43 | 581.9 | 719.6
0.77 | 0.025795 | 138.72 | 583.1 | 720.8
0.78 | 0.026595 | 140 | 585 | 721.6
0.79 | 0.027277 | 141.34 | 586.4 | 722.4
0.8 | 0.028227 | 142.66 | 588 | 723.3
0.81 | 0.029105 | 144.04 | 589.4 | 723.8
0.82 | 0.030059 | 145.38 | 590.8 | 724.7
0.83 | 0.03082 | 146.59 | 591.7 | 725.3
0.84 | 0.0318 | 148.04 | 593 | 725.5
0.85 | 0.032742 | 149.41 | 594.2 | 726.1
0.86 | 0.033577 | 150.81 | 595.6 | 726.7
0.87 | 0.034589 | 152.25 | 596.6 | 727.1
0.88 | 0.03564 | 153.47 | 597.8 | 727.7
0.89 | 0.036763 | 154.92 | 598.8 | 727.9
0.9 | 0.037549 | 156.31 | 600.2 | 728.4
0.91 | 0.038571 | 157.79 | 601 | 728.7
0.92 | 0.039596 | 159.27 | 602 | 729.1
0.93 | 0.040891 | 160.62 | 603.1 | 729.7
0.94 | 0.041788 | 162.11 | 604.2 | 729.8
0.95 | 0.042965 | 163.51 | 605.4 | 730.3
0.96 | 0.044074 | 165.01 | 606.4 | 730.5
0.97 | 0.045006 | 166.37 | 607.4 | 730.6
0.98 | 0.04633 | 167.88 | 608.3 | 731.1
0.99 | 0.047494 | 169.32 | 609.5 | 731.3
1 | 0.048837 | 170.78 | 610.5 | 731.5