## I-V Characteristic (mA-mm)
VDS (V) | VGS = -0.300 V | VGS = 0.100 V | VGS = 0.500 V | VGS = 0.900 V
0 | -3.4093e-05 | -0.5063 | -1.0803 | -5.27
0.01 | 0.0007956 | 7.617 | 15.368 | 12.478
0.02 | 0.0014106 | 15.161 | 31.915 | 30.328
0.03 | 0.001872 | 22.224 | 47.926 | 47.745
0.04 | 0.0022126 | 28.703 | 64.36 | 65.44
0.05 | 0.0025089 | 34.585 | 80.18 | 82.72
0.06 | 0.0027056 | 39.805 | 96.09 | 100.03
0.07 | 0.0029094 | 44.574 | 111.96 | 117.23
0.08 | 0.0030694 | 48.789 | 127.41 | 134.22
0.09 | 0.0032013 | 52.439 | 142.98 | 151.44
0.1 | 0.003368 | 55.821 | 158.05 | 168.04
0.11 | 0.0034666 | 58.33 | 173.21 | 184.65
0.12 | 0.0036087 | 61.09 | 187.91 | 201.22
0.13 | 0.0037164 | 63.23 | 202.4 | 217.35
0.14 | 0.0038434 | 65.27 | 216.71 | 233.58
0.15 | 0.0040084 | 66.95 | 230.78 | 249.4
0.16 | 0.0040838 | 68.5 | 244.38 | 265.16
0.17 | 0.0042582 | 70.11 | 257.78 | 280.56
0.18 | 0.0043689 | 71.15 | 271.02 | 295.84
0.19 | 0.0045006 | 72.62 | 283.79 | 311.02
0.2 | 0.0046617 | 73.47 | 296.23 | 325.85
0.21 | 0.0047564 | 74.69 | 308.31 | 340.31
0.22 | 0.0049622 | 75.62 | 320.08 | 354.58
0.23 | 0.0050613 | 76.48 | 331.6 | 368.99
0.24 | 0.0052254 | 77.69 | 342.51 | 382.56
0.25 | 0.0053842 | 78.4 | 353.15 | 396.07
0.26 | 0.0054853 | 79.65 | 363.37 | 409.39
0.27 | 0.005616 | 80.57 | 373.26 | 422.38
0.28 | 0.005865 | 81.82 | 382.81 | 435.3
0.29 | 0.00597 | 82.81 | 391.94 | 447.66
0.3 | 0.006172 | 84.02 | 400.64 | 459.82
0.31 | 0.006315 | 85.25 | 409.14 | 471.86
0.32 | 0.006521 | 86.31 | 417.21 | 483.31
0.33 | 0.006697 | 87.65 | 424.99 | 494.82
0.34 | 0.006837 | 88.57 | 432.37 | 505.79
0.35 | 0.007084 | 89.71 | 439.4 | 516.42
0.36 | 0.007216 | 90.8 | 446.22 | 526.9
0.37 | 0.007493 | 91.94 | 452.62 | 537.16
0.38 | 0.007605 | 93.04 | 458.72 | 546.89
0.39 | 0.007896 | 94.04 | 464.59 | 556.29
0.4 | 0.008036 | 95.09 | 470.22 | 565.59
0.41 | 0.00827 | 96.25 | 475.57 | 574.3
0.42 | 0.008492 | 97.27 | 480.65 | 583
0.43 | 0.008726 | 98.27 | 485.55 | 591
0.44 | 0.008991 | 99.32 | 490.3 | 599.2
0.45 | 0.009171 | 100.46 | 494.82 | 606.7
0.46 | 0.009531 | 101.47 | 499.18 | 614
0.47 | 0.009701 | 102.54 | 503.34 | 620.7
0.48 | 0.010119 | 103.55 | 507.5 | 627.7
0.49 | 0.010319 | 104.71 | 511.39 | 634.1
0.5 | 0.010719 | 105.81 | 515.26 | 640.1
0.51 | 0.01101 | 106.93 | 518.91 | 646.1
0.52 | 0.011313 | 108.19 | 522.59 | 651.7
0.53 | 0.011729 | 109.15 | 526.1 | 657.1
0.54 | 0.012057 | 110.4 | 529.5 | 661.9
0.55 | 0.012582 | 111.56 | 532.8 | 667
0.56 | 0.012847 | 112.74 | 535.99 | 671
0.57 | 0.01339 | 113.88 | 539.15 | 675.8
0.58 | 0.013809 | 115.08 | 542.18 | 679.8
0.59 | 0.01438 | 116.27 | 545.15 | 683.8
0.6 | 0.014794 | 117.57 | 548.02 | 687.2
0.61 | 0.015362 | 118.75 | 550.76 | 690.4
0.62 | 0.015905 | 119.93 | 553.43 | 693.9
0.63 | 0.016387 | 121.24 | 556.02 | 696.7
0.64 | 0.017073 | 122.53 | 558.55 | 699.7
0.65 | 0.017546 | 123.71 | 560.91 | 702.1
0.66 | 0.018262 | 125.1 | 563.32 | 704.4
0.67 | 0.018783 | 126.25 | 565.5 | 706.4
0.68 | 0.019468 | 127.61 | 567.7 | 708.5
0.69 | 0.020107 | 128.94 | 569.83 | 710.4
0.7 | 0.020778 | 130.16 | 571.7 | 712.4
0.71 | 0.021541 | 131.51 | 573.6 | 713.9
0.72 | 0.022208 | 132.74 | 575.4 | 715.5
0.73 | 0.022991 | 134.05 | 577.2 | 716.6
0.74 | 0.023707 | 135.37 | 578.9 | 718.1
0.75 | 0.024565 | 136.67 | 580.6 | 719.1
0.76 | 0.025205 | 137.85 | 582.2 | 720.1
0.77 | 0.026061 | 139.23 | 584 | 721.3
0.78 | 0.026829 | 140.54 | 585.4 | 721.9
0.79 | 0.027677 | 141.86 | 586.9 | 722.8
0.8 | 0.028591 | 143.32 | 588.2 | 723.6
0.81 | 0.029337 | 144.51 | 589.6 | 724
0.82 | 0.0303 | 145.91 | 591 | 724.7
0.83 | 0.031207 | 147.29 | 591.9 | 725.5
0.84 | 0.03221 | 148.66 | 593.4 | 725.9
0.85 | 0.032912 | 150.01 | 594.6 | 726.5
0.86 | 0.034024 | 151.29 | 595.8 | 727.1
0.87 | 0.034905 | 152.8 | 597.2 | 727.7
0.88 | 0.035833 | 154.16 | 598.2 | 727.9
0.89 | 0.036959 | 155.69 | 599.4 | 728.3
0.9 | 0.037924 | 156.93 | 600.3 | 728.7
0.91 | 0.038986 | 158.39 | 601.4 | 729.1
0.92 | 0.039917 | 159.84 | 602.6 | 729.5
0.93 | 0.041221 | 161.32 | 603.6 | 729.9
0.94 | 0.042325 | 162.69 | 604.6 | 730.3
0.95 | 0.04339 | 164.01 | 605.8 | 730.5
0.96 | 0.044371 | 165.56 | 606.7 | 730.9
0.97 | 0.045642 | 167.05 | 607.6 | 731.3
0.98 | 0.046764 | 168.44 | 608.6 | 731.3
0.99 | 0.047881 | 170.02 | 609.9 | 731.9
1 | 0.049111 | 171.32 | 610.6 | 731.9