## I-V Characteristic (mA-mm)
VDS (V) | VGS = -0.300 V | VGS = 0.100 V | VGS = 0.500 V | VGS = 0.900 V
0 | -3.51e-05 | -0.51078 | -1.0005 | -5.283
0.01 | 0.0008433 | 7.674 | 15.49 | 12.738
0.02 | 0.0014912 | 15.41 | 31.863 | 30.244
0.03 | 0.0019754 | 22.395 | 48.142 | 47.895
0.04 | 0.0023606 | 29.01 | 64.51 | 65.56
0.05 | 0.0026225 | 34.874 | 80.57 | 83.02
0.06 | 0.0028788 | 40.256 | 96.43 | 100.34
0.07 | 0.0030613 | 45.067 | 112.24 | 117.59
0.08 | 0.0032349 | 49.288 | 128.08 | 134.96
0.09 | 0.0034243 | 53.166 | 143.5 | 151.86
0.1 | 0.0035346 | 56.307 | 158.63 | 168.48
0.11 | 0.0037153 | 59.2 | 173.79 | 185.35
0.12 | 0.0038279 | 61.63 | 188.77 | 201.83
0.13 | 0.0039635 | 64.08 | 203.44 | 218.4
0.14 | 0.0041128 | 66 | 217.43 | 234.16
0.15 | 0.0042152 | 67.79 | 231.69 | 250.26
0.16 | 0.0043988 | 69.48 | 245.46 | 266.1
0.17 | 0.0044904 | 70.73 | 258.63 | 281.31
0.18 | 0.0046522 | 72.33 | 271.95 | 296.82
0.19 | 0.0047935 | 73.26 | 284.93 | 312
0.2 | 0.0049103 | 74.62 | 297.27 | 326.75
0.21 | 0.005114 | 75.58 | 309.4 | 341.23
0.22 | 0.0052003 | 76.58 | 321.27 | 355.85
0.23 | 0.0053916 | 77.64 | 332.77 | 369.86
0.24 | 0.0055463 | 78.46 | 343.71 | 383.6
0.25 | 0.0056876 | 79.71 | 354.37 | 397.18
0.26 | 0.005771 | 80.57 | 364.76 | 410.54
0.27 | 0.006026 | 81.82 | 374.65 | 423.68
0.28 | 0.006156 | 82.78 | 384.16 | 436.3
0.29 | 0.006373 | 83.98 | 393.43 | 448.79
0.3 | 0.006563 | 85.17 | 402.13 | 460.95
0.31 | 0.006702 | 86.29 | 410.55 | 472.79
0.32 | 0.006948 | 87.61 | 418.7 | 484.54
0.33 | 0.00709 | 88.55 | 426.57 | 495.86
0.34 | 0.007367 | 89.78 | 433.89 | 506.81
0.35 | 0.007485 | 90.88 | 440.92 | 517.42
0.36 | 0.007757 | 92.04 | 447.75 | 528.08
0.37 | 0.007887 | 93.05 | 454.25 | 538.18
0.38 | 0.008166 | 94.13 | 460.36 | 547.95
0.39 | 0.008356 | 95.23 | 466.11 | 557.25
0.4 | 0.00859 | 96.33 | 471.84 | 566.55
0.41 | 0.008822 | 97.37 | 477.19 | 575
0.42 | 0.008991 | 98.31 | 482.3 | 584
0.43 | 0.009332 | 99.47 | 487.14 | 592
0.44 | 0.009502 | 100.56 | 491.84 | 599.9
0.45 | 0.009888 | 101.54 | 496.44 | 607.5
0.46 | 0.010046 | 102.7 | 500.72 | 615
0.47 | 0.010432 | 103.66 | 504.89 | 621.8
0.48 | 0.010682 | 104.82 | 508.98 | 628.4
0.49 | 0.010981 | 105.93 | 512.89 | 634.8
0.5 | 0.011365 | 107.01 | 516.76 | 640.8
0.51 | 0.011699 | 108.17 | 520.35 | 646.9
0.52 | 0.012151 | 109.26 | 523.99 | 652.3
0.53 | 0.012446 | 110.4 | 527.47 | 657.7
0.54 | 0.012924 | 111.52 | 530.89 | 662.6
0.55 | 0.013287 | 112.76 | 534.11 | 667.4
0.56 | 0.01383 | 113.88 | 537.36 | 672.1
0.57 | 0.014261 | 115.04 | 540.49 | 676.3
0.58 | 0.014815 | 116.23 | 543.51 | 680.2
0.59 | 0.015381 | 117.51 | 546.35 | 684
0.6 | 0.01581 | 118.76 | 549.14 | 687.6
0.61 | 0.01647 | 119.79 | 551.98 | 690.8
0.62 | 0.016996 | 121.1 | 554.69 | 694
0.63 | 0.017665 | 122.42 | 557.23 | 697.1
0.64 | 0.018166 | 123.66 | 559.76 | 699.7
0.65 | 0.01893 | 124.97 | 562.08 | 702.5
0.66 | 0.019497 | 126.13 | 564.44 | 704.8
0.67 | 0.020129 | 127.5 | 566.71 | 706.8
0.68 | 0.020917 | 128.77 | 568.85 | 708.9
0.69 | 0.02163 | 130.07 | 570.7 | 710.6
0.7 | 0.022393 | 131.32 | 572.8 | 712.5
0.71 | 0.022969 | 132.63 | 574.6 | 714.2
0.72 | 0.023958 | 133.88 | 576.6 | 715.4
0.73 | 0.024558 | 135.21 | 578.4 | 716.9
0.74 | 0.025517 | 136.49 | 580 | 718.1
0.75 | 0.026235 | 137.65 | 581.8 | 719.2
0.76 | 0.027152 | 139.11 | 583.4 | 720.3
0.77 | 0.02799 | 140.41 | 585 | 721.3
0.78 | 0.028797 | 141.74 | 586.4 | 722
0.79 | 0.029797 | 143.12 | 587.8 | 722.8
0.8 | 0.030734 | 144.26 | 589.4 | 723.7
0.81 | 0.031702 | 145.77 | 590.6 | 724.3
0.82 | 0.032532 | 147.13 | 592 | 725.1
0.83 | 0.033594 | 148.45 | 593.3 | 725.5
0.84 | 0.034569 | 149.85 | 594.3 | 726
0.85 | 0.035531 | 151.17 | 595.8 | 726.5
0.86 | 0.036543 | 152.57 | 597 | 727.1
0.87 | 0.037536 | 153.96 | 598.1 | 727.9
0.88 | 0.038547 | 155.48 | 599.2 | 728.1
0.89 | 0.03963 | 156.69 | 600.4 | 728.3
0.9 | 0.040913 | 158.2 | 601.4 | 729
0.91 | 0.041951 | 159.71 | 602.6 | 729.3
0.92 | 0.043132 | 161.12 | 603.6 | 729.9
0.93 | 0.044326 | 162.67 | 604.6 | 730
0.94 | 0.045393 | 163.95 | 605.8 | 730.3
0.95 | 0.046703 | 165.45 | 606.6 | 730.9
0.96 | 0.047746 | 166.98 | 607.6 | 731.3
0.97 | 0.048977 | 168.36 | 609 | 731.5
0.98 | 0.050332 | 169.92 | 609.9 | 731.6
0.99 | 0.051605 | 171.3 | 611 | 731.9
1 | 0.052727 | 172.84 | 612.1 | 732.3