## I-V Characteristic (mA-mm)
VDS (V) | VGS = -0.300 V | VGS = 0.100 V | VGS = 0.500 V | VGS = 0.900 V
0 | -2.6575e-05 | -0.5179 | -1.1454 | -5.328
0.01 | 0.0007855 | 7.557 | 15.464 | 12.697
0.02 | 0.0013944 | 15.161 | 31.733 | 30.136
0.03 | 0.0018352 | 22.081 | 47.926 | 47.692
0.04 | 0.0021883 | 28.527 | 64.17 | 65.42
0.05 | 0.0024674 | 34.28 | 80.21 | 82.75
0.06 | 0.0026701 | 39.614 | 96.15 | 100.12
0.07 | 0.0028889 | 44.254 | 112.16 | 117.31
0.08 | 0.0030162 | 48.535 | 127.59 | 134.51
0.09 | 0.0031742 | 52.088 | 143.08 | 151.34
0.1 | 0.003308 | 55.377 | 158.19 | 168.1
0.11 | 0.0034217 | 58.02 | 173.33 | 184.93
0.12 | 0.003578 | 60.54 | 188.31 | 201.5
0.13 | 0.0036708 | 62.9 | 202.68 | 217.65
0.14 | 0.0038128 | 64.71 | 216.88 | 233.76
0.15 | 0.0039397 | 66.68 | 230.98 | 249.73
0.16 | 0.0040612 | 68.02 | 244.57 | 265.42
0.17 | 0.00422 | 69.58 | 258.14 | 281.07
0.18 | 0.004291 | 70.73 | 271.11 | 296.12
0.19 | 0.0044702 | 71.93 | 283.96 | 311.23
0.2 | 0.004575 | 73.17 | 296.51 | 326.06
0.21 | 0.0047085 | 73.93 | 308.51 | 340.44
0.22 | 0.0048956 | 75.31 | 320.26 | 354.98
0.23 | 0.0049813 | 75.95 | 331.78 | 368.98
0.24 | 0.005181 | 77.16 | 342.65 | 382.78
0.25 | 0.0052854 | 78 | 353.3 | 396.33
0.26 | 0.0054664 | 78.97 | 363.59 | 409.58
0.27 | 0.0056388 | 80.21 | 373.48 | 422.72
0.28 | 0.005752 | 81.09 | 383 | 435.45
0.29 | 0.005868 | 82.42 | 392.06 | 447.82
0.3 | 0.006099 | 83.45 | 400.78 | 459.95
0.31 | 0.006214 | 84.7 | 409.34 | 472.07
0.32 | 0.006442 | 85.66 | 417.31 | 483.5
0.33 | 0.00661 | 86.83 | 425.1 | 494.89
0.34 | 0.006806 | 87.99 | 432.47 | 505.86
0.35 | 0.007005 | 89.01 | 439.48 | 516.44
0.36 | 0.007126 | 90.31 | 446.26 | 527.12
0.37 | 0.007399 | 91.14 | 452.67 | 537.06
0.38 | 0.007523 | 92.35 | 458.72 | 546.81
0.39 | 0.007837 | 93.36 | 464.6 | 556.27
0.4 | 0.007939 | 94.44 | 470.17 | 565.5
0.41 | 0.008248 | 95.51 | 475.49 | 574.3
0.42 | 0.008414 | 96.55 | 480.56 | 582.8
0.43 | 0.008629 | 97.63 | 485.39 | 591
0.44 | 0.00891 | 98.61 | 490.1 | 598.8
0.45 | 0.009143 | 99.68 | 494.52 | 606.3
0.46 | 0.009462 | 100.66 | 498.87 | 613.7
0.47 | 0.009621 | 101.84 | 503.05 | 620.6
0.48 | 0.010009 | 102.88 | 507.07 | 627.5
0.49 | 0.010172 | 103.96 | 511 | 633.4
0.5 | 0.010624 | 105.12 | 514.67 | 639.7
0.51 | 0.010881 | 106.17 | 518.39 | 645.5
0.52 | 0.011278 | 107.21 | 521.96 | 651.4
0.53 | 0.011634 | 108.45 | 525.41 | 656.3
0.54 | 0.012001 | 109.54 | 528.78 | 661.4
0.55 | 0.012465 | 110.75 | 532.01 | 666.1
0.56 | 0.012838 | 111.8 | 535.24 | 670.8
0.57 | 0.013371 | 113.14 | 538.29 | 674.9
0.58 | 0.013757 | 114.2 | 541.31 | 678.8
0.59 | 0.014307 | 115.45 | 544.12 | 682.7
0.6 | 0.014728 | 116.66 | 547 | 686.6
0.61 | 0.015277 | 117.9 | 549.78 | 690
0.62 | 0.015786 | 119.11 | 552.41 | 693.2
0.63 | 0.016398 | 120.36 | 554.97 | 695.9
0.64 | 0.017004 | 121.58 | 557.43 | 698.7
0.65 | 0.01749 | 122.8 | 559.87 | 701.2
0.66 | 0.01818 | 124.07 | 562.18 | 703.6
0.67 | 0.018716 | 125.36 | 564.42 | 705.6
0.68 | 0.019533 | 126.63 | 566.6 | 707.8
0.69 | 0.020108 | 128.01 | 568.64 | 709.6
0.7 | 0.020775 | 129.09 | 570.7 | 711.2
0.71 | 0.021384 | 130.43 | 572.3 | 712.8
0.72 | 0.022135 | 131.8 | 574.4 | 714.4
0.73 | 0.022949 | 133.02 | 575.9 | 715.6
0.74 | 0.023615 | 134.31 | 578 | 716.8
0.75 | 0.024478 | 135.57 | 579.4 | 718.1
0.76 | 0.025096 | 136.87 | 581.2 | 718.9
0.77 | 0.025982 | 138.24 | 582.8 | 719.7
0.78 | 0.026747 | 139.56 | 584 | 720.8
0.79 | 0.027682 | 140.71 | 585.5 | 721.7
0.8 | 0.028436 | 142.14 | 586.9 | 722.1
0.81 | 0.029376 | 143.48 | 588.4 | 722.9
0.82 | 0.030313 | 144.8 | 589.6 | 723.7
0.83 | 0.031043 | 146.29 | 590.6 | 724.5
0.84 | 0.032099 | 147.48 | 592.4 | 724.9
0.85 | 0.033023 | 148.94 | 593.6 | 725.4
0.86 | 0.034002 | 150.33 | 594.4 | 725.8
0.87 | 0.034904 | 151.72 | 595.6 | 726.5
0.88 | 0.035911 | 153.16 | 597 | 727
0.89 | 0.037029 | 154.48 | 597.8 | 727.3
0.9 | 0.037976 | 155.93 | 599 | 727.7
0.91 | 0.039136 | 157.35 | 600.2 | 727.9
0.92 | 0.040067 | 158.81 | 601.1 | 728.3
0.93 | 0.041231 | 160.15 | 602.2 | 728.7
0.94 | 0.042188 | 161.7 | 603.3 | 729.1
0.95 | 0.043417 | 163.15 | 604.2 | 729.2
0.96 | 0.044516 | 164.61 | 605.4 | 729.9
0.97 | 0.045831 | 166.02 | 606.7 | 730.1
0.98 | 0.046882 | 167.37 | 607.6 | 730.4
0.99 | 0.048032 | 168.94 | 608.2 | 730.9
1 | 0.049249 | 170.42 | 609.5 | 731.1