## I-V Characteristic (mA-mm)
VDS (V) | VGS = -0.300 V | VGS = 0.100 V | VGS = 0.500 V | VGS = 0.900 V
0 | -3.9956e-05 | -0.5456 | -1.0664 | -5.384
0.01 | 0.0008895 | 7.705 | 15.68 | 12.787
0.02 | 0.0015656 | 15.538 | 31.919 | 30.242
0.03 | 0.0020546 | 22.582 | 48.167 | 47.844
0.04 | 0.0024712 | 29.208 | 64.56 | 65.62
0.05 | 0.0027568 | 35.156 | 80.59 | 83.1
0.06 | 0.003011 | 40.643 | 96.46 | 100.46
0.07 | 0.0032308 | 45.431 | 112.52 | 117.63
0.08 | 0.0033836 | 49.791 | 128.37 | 135
0.09 | 0.003585 | 53.597 | 143.55 | 151.93
0.1 | 0.0036971 | 56.925 | 158.88 | 168.64
0.11 | 0.003862 | 59.81 | 174.11 | 185.49
0.12 | 0.0040231 | 62.32 | 188.74 | 202
0.13 | 0.0041286 | 64.86 | 203.46 | 218.47
0.14 | 0.0043156 | 66.74 | 217.82 | 234.4
0.15 | 0.0044012 | 68.71 | 231.85 | 250.45
0.16 | 0.0045797 | 70.27 | 245.55 | 266.28
0.17 | 0.0047134 | 71.65 | 259.18 | 281.84
0.18 | 0.0048363 | 73.1 | 272.25 | 296.95
0.19 | 0.0050305 | 74.17 | 285.13 | 312.29
0.2 | 0.0051255 | 75.58 | 297.55 | 327.08
0.21 | 0.0053384 | 76.36 | 309.88 | 341.45
0.22 | 0.0054749 | 77.69 | 321.71 | 356.04
0.23 | 0.0056444 | 78.45 | 333.04 | 370.19
0.24 | 0.005705 | 79.48 | 344.08 | 383.86
0.25 | 0.005965 | 80.73 | 354.81 | 397.4
0.26 | 0.006083 | 81.51 | 364.96 | 410.73
0.27 | 0.006322 | 82.96 | 374.97 | 423.94
0.28 | 0.006465 | 83.78 | 384.6 | 436.45
0.29 | 0.006638 | 85.11 | 393.7 | 449.02
0.3 | 0.006864 | 86.29 | 402.43 | 461.2
0.31 | 0.007031 | 87.37 | 411.02 | 473.12
0.32 | 0.007289 | 88.66 | 419.07 | 484.61
0.33 | 0.007395 | 89.75 | 426.9 | 496.07
0.34 | 0.00767 | 90.9 | 434.24 | 507.05
0.35 | 0.007804 | 91.98 | 441.36 | 517.67
0.36 | 0.008098 | 93.11 | 448.25 | 528.22
0.37 | 0.008242 | 94.15 | 454.64 | 538.26
0.38 | 0.008521 | 95.27 | 460.78 | 548.05
0.39 | 0.008718 | 96.35 | 466.58 | 557.39
0.4 | 0.008911 | 97.45 | 472.33 | 566.5
0.41 | 0.009256 | 98.57 | 477.68 | 575.4
0.42 | 0.00941 | 99.52 | 482.73 | 584
0.43 | 0.009773 | 100.62 | 487.63 | 591.8
0.44 | 0.009928 | 101.78 | 492.4 | 599.9
0.45 | 0.010293 | 102.83 | 496.92 | 607.4
0.46 | 0.010453 | 103.9 | 501.15 | 614.8
0.47 | 0.010841 | 104.92 | 505.37 | 621.4
0.48 | 0.011128 | 106.06 | 509.5 | 628.4
0.49 | 0.01147 | 107.21 | 513.4 | 634.6
0.5 | 0.011888 | 108.27 | 517.11 | 640.7
0.51 | 0.012181 | 109.29 | 520.82 | 646.5
0.52 | 0.012686 | 110.48 | 524.46 | 652.1
0.53 | 0.012993 | 111.62 | 527.91 | 657.3
0.54 | 0.013557 | 112.8 | 531.3 | 662.5
0.55 | 0.013861 | 114.05 | 534.49 | 667.1
0.56 | 0.014439 | 115.04 | 537.76 | 671.7
0.57 | 0.014878 | 116.32 | 540.86 | 675.8
0.58 | 0.015409 | 117.59 | 543.84 | 680
0.59 | 0.015977 | 118.84 | 546.79 | 683.6
0.6 | 0.016523 | 120.12 | 549.58 | 687.2
0.61 | 0.017184 | 121.15 | 552.43 | 690.6
0.62 | 0.017663 | 122.48 | 555.03 | 693.9
0.63 | 0.018395 | 123.71 | 557.58 | 696.5
0.64 | 0.019016 | 125.03 | 560.12 | 699.4
0.65 | 0.019697 | 126.22 | 562.51 | 701.8
0.66 | 0.020331 | 127.49 | 564.84 | 704.3
0.67 | 0.021081 | 128.79 | 567.05 | 706.4
0.68 | 0.021822 | 130.1 | 569.25 | 708.4
0.69 | 0.022437 | 131.42 | 571.1 | 710.1
0.7 | 0.023381 | 132.6 | 573.1 | 712.1
0.71 | 0.024126 | 133.88 | 575 | 713.7
0.72 | 0.02498 | 135.28 | 577 | 715
0.73 | 0.02574 | 136.57 | 578.8 | 716.4
0.74 | 0.026613 | 137.85 | 580.4 | 717.7
0.75 | 0.027374 | 139.03 | 582.2 | 718.6
0.76 | 0.028323 | 140.43 | 583.7 | 719.7
0.77 | 0.029215 | 141.76 | 585.3 | 720.8
0.78 | 0.030192 | 143.06 | 586.8 | 721.7
0.79 | 0.031154 | 144.39 | 588.2 | 722.4
0.8 | 0.031848 | 145.74 | 589.8 | 723.3
0.81 | 0.032981 | 147.02 | 590.9 | 724
0.82 | 0.034015 | 148.41 | 592.2 | 724.5
0.83 | 0.034994 | 149.79 | 594 | 725.3
0.84 | 0.03602 | 151.08 | 594.9 | 725.5
0.85 | 0.037153 | 152.54 | 596 | 726
0.86 | 0.037989 | 153.89 | 597.4 | 726.7
0.87 | 0.039007 | 155.29 | 598.6 | 727.1
0.88 | 0.040383 | 156.71 | 599.4 | 727.7
0.89 | 0.041416 | 158.02 | 600.7 | 728.3
0.9 | 0.042669 | 159.53 | 601.5 | 728.6
0.91 | 0.0436 | 161 | 602.8 | 728.7
0.92 | 0.044856 | 162.39 | 603.8 | 729.1
0.93 | 0.046049 | 163.93 | 605.1 | 729.5
0.94 | 0.047436 | 165.26 | 606.2 | 729.9
0.95 | 0.048567 | 166.77 | 607 | 730.3
0.96 | 0.04988 | 168.26 | 607.9 | 730.9
0.97 | 0.051292 | 169.78 | 609.2 | 730.9
0.98 | 0.052298 | 171.14 | 610.3 | 731.5
0.99 | 0.053661 | 172.62 | 611.1 | 731.5
1 | 0.055078 | 174.07 | 612.2 | 731.9