## I-V Characteristic (mA-mm)
VDS (V) | VGS = -0.300 V | VGS = 0.100 V | VGS = 0.500 V | VGS = 0.900 V
0 | -3.2306e-05 | -0.5209 | -1.0135 | -5.284
0.01 | 0.0008059 | 7.665 | 15.58 | 12.787
0.02 | 0.0014376 | 15.233 | 31.95 | 30.375
0.03 | 0.0018896 | 22.391 | 48.317 | 48.039
0.04 | 0.0022526 | 28.857 | 64.67 | 65.88
0.05 | 0.0025311 | 34.734 | 80.77 | 83.26
0.06 | 0.0027431 | 39.965 | 96.72 | 100.71
0.07 | 0.0029597 | 44.896 | 112.72 | 118.2
0.08 | 0.0030807 | 48.981 | 128.57 | 135.48
0.09 | 0.0032504 | 52.8 | 143.99 | 152.4
0.1 | 0.0033923 | 56.034 | 159.22 | 169.28
0.11 | 0.003516 | 58.81 | 174.43 | 186.17
0.12 | 0.0036782 | 61.43 | 189.34 | 202.47
0.13 | 0.0037617 | 63.6 | 204.07 | 219.25
0.14 | 0.0039212 | 65.74 | 218.23 | 235.29
0.15 | 0.0040299 | 67.27 | 232.39 | 251.27
0.16 | 0.004134 | 69.09 | 246.26 | 267.12
0.17 | 0.0043073 | 70.31 | 259.55 | 282.58
0.18 | 0.004391 | 71.73 | 272.82 | 298.08
0.19 | 0.0045778 | 72.93 | 285.77 | 313.12
0.2 | 0.0046872 | 73.93 | 298.22 | 328.04
0.21 | 0.0048337 | 75.18 | 310.32 | 342.77
0.22 | 0.0050002 | 75.91 | 322.2 | 357.17
0.23 | 0.0050916 | 77.28 | 333.76 | 371.34
0.24 | 0.005297 | 77.88 | 344.74 | 385.24
0.25 | 0.0054004 | 79.05 | 355.35 | 398.77
0.26 | 0.0055709 | 80.09 | 365.75 | 411.98
0.27 | 0.005685 | 81.05 | 375.73 | 425.39
0.28 | 0.005877 | 82.4 | 385.18 | 438.12
0.29 | 0.006065 | 83.3 | 394.33 | 450.47
0.3 | 0.00617 | 84.59 | 403.13 | 462.73
0.31 | 0.006418 | 85.62 | 411.61 | 474.71
0.32 | 0.006525 | 86.91 | 419.67 | 486.38
0.33 | 0.006801 | 87.93 | 427.52 | 497.63
0.34 | 0.006875 | 89.07 | 434.95 | 508.73
0.35 | 0.007138 | 90.08 | 441.91 | 519.44
0.36 | 0.007258 | 91.27 | 448.74 | 530.03
0.37 | 0.00746 | 92.36 | 455.16 | 540.02
0.38 | 0.007719 | 93.41 | 461.43 | 549.86
0.39 | 0.007883 | 94.5 | 467.17 | 559.28
0.4 | 0.008145 | 95.52 | 472.82 | 568.59
0.41 | 0.008286 | 96.59 | 478.15 | 577
0.42 | 0.008607 | 97.76 | 483.27 | 586
0.43 | 0.008742 | 98.67 | 488.11 | 594.2
0.44 | 0.009074 | 99.83 | 492.83 | 602
0.45 | 0.009237 | 100.82 | 497.36 | 609.5
0.46 | 0.009562 | 101.94 | 501.65 | 616.7
0.47 | 0.00983 | 103.03 | 505.82 | 623.5
0.48 | 0.010075 | 104.13 | 509.83 | 630.3
0.49 | 0.010444 | 105.18 | 513.72 | 636.7
0.5 | 0.010699 | 106.29 | 517.53 | 642.8
0.51 | 0.011138 | 107.39 | 521.13 | 648.7
0.52 | 0.011353 | 108.47 | 524.73 | 654.1
0.53 | 0.011831 | 109.66 | 528.15 | 659.4
0.54 | 0.012128 | 110.82 | 531.5 | 664.4
0.55 | 0.01262 | 111.94 | 534.77 | 669.2
0.56 | 0.01298 | 113.17 | 537.98 | 673.8
0.57 | 0.013476 | 114.2 | 541.06 | 677.7
0.58 | 0.013953 | 115.47 | 544 | 682
0.59 | 0.014317 | 116.73 | 546.95 | 685.6
0.6 | 0.014962 | 117.89 | 549.65 | 689.4
0.61 | 0.015386 | 119.16 | 552.42 | 692.6
0.62 | 0.01608 | 120.31 | 555.08 | 695.6
0.63 | 0.01651 | 121.61 | 557.64 | 698.7
0.64 | 0.017162 | 122.86 | 560.15 | 701.3
0.65 | 0.017697 | 124.1 | 562.51 | 703.9
0.66 | 0.018321 | 125.24 | 564.83 | 706
0.67 | 0.018981 | 126.55 | 567.04 | 708.5
0.68 | 0.019591 | 127.91 | 569.25 | 710.1
0.69 | 0.020354 | 129.14 | 571.2 | 712
0.7 | 0.020936 | 130.42 | 573.2 | 713.6
0.71 | 0.021721 | 131.54 | 575 | 715.3
0.72 | 0.022367 | 132.93 | 577 | 716.6
0.73 | 0.0232 | 134.29 | 578.6 | 718
0.74 | 0.023872 | 135.48 | 580.2 | 719.2
0.75 | 0.024623 | 136.91 | 582.1 | 720.4
0.76 | 0.025429 | 138.03 | 583.5 | 721.2
0.77 | 0.026212 | 139.47 | 585 | 722.1
0.78 | 0.027108 | 140.75 | 586.6 | 723.2
0.79 | 0.027837 | 142.08 | 588.2 | 723.7
0.8 | 0.028834 | 143.39 | 589.6 | 724.7
0.81 | 0.029682 | 144.7 | 591 | 725.1
0.82 | 0.030587 | 146.01 | 592.4 | 725.7
0.83 | 0.0314 | 147.46 | 593.4 | 726.7
0.84 | 0.032449 | 148.83 | 594.3 | 727.1
0.85 | 0.033458 | 150.1 | 595.8 | 727.7
0.86 | 0.034373 | 151.5 | 597 | 728.1
0.87 | 0.035348 | 152.94 | 598.2 | 728.3
0.88 | 0.03612 | 154.32 | 599.4 | 728.7
0.89 | 0.037354 | 155.82 | 600.6 | 729.3
0.9 | 0.038322 | 157.07 | 601.4 | 729.7
0.91 | 0.039462 | 158.57 | 602.6 | 729.9
0.92 | 0.040429 | 160.07 | 603.8 | 730.3
0.93 | 0.041535 | 161.46 | 604.7 | 730.9
0.94 | 0.042695 | 162.99 | 605.8 | 731.3
0.95 | 0.043902 | 164.33 | 607.1 | 731.5
0.96 | 0.044902 | 165.78 | 607.9 | 731.5
0.97 | 0.046205 | 167.34 | 608.8 | 731.9
0.98 | 0.047229 | 168.78 | 610.2 | 732.3
0.99 | 0.048289 | 170.1 | 611 | 732.6
1 | 0.049659 | 171.62 | 611.9 | 732.9