## I-V Characteristic (mA-mm)
VDS (V) | VGS = -0.300 V | VGS = 0.100 V | VGS = 0.500 V | VGS = 0.900 V
0 | -3.4444e-05 | -0.5516 | -1.0682 | -5.322
0.01 | 0.0008469 | 7.682 | 15.404 | 12.546
0.02 | 0.0015078 | 15.355 | 32.172 | 30.447
0.03 | 0.0019983 | 22.56 | 48.345 | 48.081
0.04 | 0.0023628 | 29.029 | 64.98 | 65.84
0.05 | 0.0026765 | 35.002 | 80.93 | 83.42
0.06 | 0.0028886 | 40.279 | 96.87 | 100.73
0.07 | 0.003116 | 45.202 | 112.97 | 118.23
0.08 | 0.0032824 | 49.406 | 128.45 | 135.32
0.09 | 0.003425 | 53.191 | 144.17 | 152.6
0.1 | 0.0036076 | 56.582 | 159.44 | 169.32
0.11 | 0.0037143 | 59.29 | 174.61 | 186.29
0.12 | 0.0038799 | 61.99 | 189.45 | 202.78
0.13 | 0.0040037 | 64.15 | 204.1 | 219.07
0.14 | 0.0041504 | 66.38 | 218.47 | 235.57
0.15 | 0.0043185 | 67.99 | 232.68 | 251.55
0.16 | 0.0044051 | 69.8 | 246.3 | 267.18
0.17 | 0.0045908 | 71.09 | 259.88 | 282.77
0.18 | 0.0046951 | 72.49 | 273.15 | 298.05
0.19 | 0.0048417 | 73.66 | 285.95 | 313.43
0.2 | 0.0050271 | 74.72 | 298.52 | 328.18
0.21 | 0.0051389 | 76.04 | 310.65 | 342.8
0.22 | 0.0053461 | 76.77 | 322.36 | 357.15
0.23 | 0.0054598 | 78.08 | 334.01 | 371.53
0.24 | 0.0056448 | 78.82 | 345.03 | 385.33
0.25 | 0.005701 | 79.99 | 355.61 | 398.94
0.26 | 0.005953 | 81.11 | 365.86 | 412.18
0.27 | 0.006087 | 82.01 | 375.89 | 425.28
0.28 | 0.006303 | 83.39 | 385.37 | 438.3
0.29 | 0.006461 | 84.35 | 394.53 | 450.62
0.3 | 0.006644 | 85.62 | 403.31 | 462.75
0.31 | 0.006876 | 86.78 | 411.84 | 474.79
0.32 | 0.00703 | 87.9 | 419.87 | 486.24
0.33 | 0.00729 | 89.13 | 427.63 | 497.83
0.34 | 0.007402 | 90.15 | 435.11 | 508.69
0.35 | 0.007673 | 91.38 | 442.15 | 519.31
0.36 | 0.007825 | 92.4 | 448.95 | 529.84
0.37 | 0.008118 | 93.58 | 455.32 | 539.91
0.38 | 0.008258 | 94.45 | 461.48 | 549.69
0.39 | 0.008533 | 95.71 | 467.26 | 559.07
0.4 | 0.008769 | 96.79 | 472.9 | 568.29
0.41 | 0.008953 | 97.84 | 478.23 | 577
0.42 | 0.009272 | 98.95 | 483.27 | 585.4
0.43 | 0.009432 | 99.92 | 488.22 | 593.6
0.44 | 0.009802 | 101.1 | 492.85 | 601.7
0.45 | 0.009955 | 102.04 | 497.33 | 609
0.46 | 0.010332 | 103.22 | 501.69 | 616.3
0.47 | 0.01056 | 104.3 | 505.78 | 623.3
0.48 | 0.010917 | 105.41 | 509.84 | 629.7
0.49 | 0.011232 | 106.46 | 513.71 | 636.1
0.5 | 0.01162 | 107.67 | 517.51 | 642.1
0.51 | 0.012037 | 108.75 | 521.15 | 647.9
0.52 | 0.012323 | 109.79 | 524.73 | 653.5
0.53 | 0.012802 | 111 | 528.18 | 658.7
0.54 | 0.013163 | 112.19 | 531.48 | 663.7
0.55 | 0.013702 | 113.34 | 534.83 | 668.3
0.56 | 0.01408 | 114.6 | 537.93 | 672.9
0.57 | 0.014652 | 115.59 | 541.01 | 677.2
0.58 | 0.01509 | 116.89 | 543.99 | 681.1
0.59 | 0.015642 | 118.08 | 546.89 | 684.8
0.6 | 0.016256 | 119.28 | 549.74 | 688.4
0.61 | 0.016824 | 120.6 | 552.45 | 691.8
0.62 | 0.017479 | 121.72 | 555.11 | 694.8
0.63 | 0.018024 | 123.04 | 557.7 | 697.8
0.64 | 0.018725 | 124.3 | 560.2 | 700.4
0.65 | 0.019303 | 125.57 | 562.55 | 702.9
0.66 | 0.020085 | 126.79 | 564.85 | 705.2
0.67 | 0.02069 | 128.06 | 567.08 | 707.4
0.68 | 0.021398 | 129.38 | 569.28 | 709.3
0.69 | 0.022215 | 130.64 | 571.2 | 711.2
0.7 | 0.022791 | 131.94 | 573.1 | 712.8
0.71 | 0.023716 | 133.1 | 575 | 714.4
0.72 | 0.024512 | 134.49 | 577 | 716
0.73 | 0.025349 | 135.82 | 578.6 | 717.2
0.74 | 0.026112 | 137.07 | 580.4 | 718.5
0.75 | 0.026981 | 138.47 | 582.2 | 719.4
0.76 | 0.027793 | 139.67 | 583.7 | 720.4
0.77 | 0.028715 | 141.04 | 585.3 | 721.5
0.78 | 0.029582 | 142.42 | 586.9 | 722.1
0.79 | 0.030537 | 143.68 | 588.2 | 723.1
0.8 | 0.031509 | 145 | 589.4 | 723.6
0.81 | 0.032281 | 146.33 | 591 | 724.5
0.82 | 0.033486 | 147.67 | 592.4 | 724.9
0.83 | 0.034436 | 149.1 | 593.6 | 725.5
0.84 | 0.035454 | 150.45 | 594.6 | 726
0.85 | 0.03641 | 151.72 | 596 | 726.7
0.86 | 0.0375 | 153.09 | 597.2 | 727.4
0.87 | 0.038667 | 154.57 | 598.2 | 727.7
0.88 | 0.039592 | 155.95 | 599.4 | 728.1
0.89 | 0.040844 | 157.45 | 600.7 | 728.3
0.9 | 0.041907 | 158.76 | 601.5 | 729
0.91 | 0.043063 | 160.23 | 602.7 | 729.2
0.92 | 0.043991 | 161.7 | 603.8 | 729.9
0.93 | 0.045516 | 163.15 | 604.7 | 729.9
0.94 | 0.046578 | 164.6 | 605.8 | 730.3
0.95 | 0.047902 | 166.02 | 607.1 | 730.7
0.96 | 0.049127 | 167.5 | 607.8 | 731.3
0.97 | 0.050358 | 168.96 | 609 | 731.3
0.98 | 0.051753 | 170.5 | 610 | 731.5
0.99 | 0.052792 | 171.84 | 611.1 | 731.9
1 | 0.054327 | 173.37 | 612 | 732.2