## I-V Characteristic (mA-mm)
VDS (V) | VGS = -0.300 V | VGS = 0.100 V | VGS = 0.500 V | VGS = 0.900 V
0 | -3.8632e-05 | -0.5277 | -0.9062 | -5.097
0.01 | 0.0009053 | 7.813 | 15.596 | 12.699
0.02 | 0.0015848 | 15.529 | 31.999 | 30.442
0.03 | 0.0021156 | 22.661 | 48.368 | 48.189
0.04 | 0.0025178 | 29.341 | 64.85 | 65.98
0.05 | 0.0028211 | 35.366 | 80.95 | 83.58
0.06 | 0.0031069 | 40.743 | 97.11 | 100.88
0.07 | 0.003281 | 45.707 | 113.09 | 118.48
0.08 | 0.0035028 | 49.943 | 128.85 | 135.73
0.09 | 0.0036607 | 53.853 | 144.19 | 152.59
0.1 | 0.0038031 | 57.14 | 159.69 | 169.44
0.11 | 0.0039866 | 60.03 | 175.19 | 186.67
0.12 | 0.0040852 | 62.87 | 189.78 | 203.15
0.13 | 0.0042595 | 65.01 | 204.45 | 219.35
0.14 | 0.0043953 | 67.22 | 218.82 | 235.65
0.15 | 0.0045443 | 68.94 | 232.96 | 251.71
0.16 | 0.0047167 | 70.67 | 246.77 | 267.64
0.17 | 0.0048303 | 72.13 | 260.34 | 282.97
0.18 | 0.00502 | 73.37 | 273.45 | 298.35
0.19 | 0.0051357 | 74.86 | 286.34 | 313.66
0.2 | 0.0053061 | 75.74 | 298.96 | 328.33
0.21 | 0.0055159 | 77.14 | 311.16 | 343.1
0.22 | 0.0056251 | 77.88 | 322.96 | 357.49
0.23 | 0.005742 | 79.08 | 334.29 | 371.58
0.24 | 0.005993 | 80.09 | 345.53 | 385.36
0.25 | 0.006134 | 80.98 | 356.33 | 399.15
0.26 | 0.006363 | 82.34 | 366.43 | 412.35
0.27 | 0.006538 | 83.21 | 376.49 | 425.35
0.28 | 0.006703 | 84.56 | 386.06 | 438.13
0.29 | 0.006928 | 85.65 | 395.1 | 450.66
0.3 | 0.007073 | 86.96 | 403.96 | 462.79
0.31 | 0.007372 | 88.02 | 412.53 | 474.68
0.32 | 0.007472 | 89.17 | 420.57 | 486.23
0.33 | 0.007771 | 90.41 | 428.31 | 497.7
0.34 | 0.007898 | 91.52 | 435.73 | 508.45
0.35 | 0.008162 | 92.73 | 442.85 | 519.2
0.36 | 0.008371 | 93.73 | 449.7 | 529.62
0.37 | 0.008627 | 94.89 | 456.04 | 539.68
0.38 | 0.008867 | 96.05 | 462.22 | 549.34
0.39 | 0.009035 | 97.11 | 468.1 | 558.73
0.4 | 0.009381 | 98.27 | 473.78 | 568.02
0.41 | 0.009527 | 99.28 | 479.09 | 576.4
0.42 | 0.009895 | 100.46 | 484.11 | 585
0.43 | 0.010049 | 101.49 | 489.1 | 593
0.44 | 0.010434 | 102.58 | 493.82 | 601
0.45 | 0.010661 | 103.64 | 498.24 | 608.6
0.46 | 0.011 | 104.75 | 502.59 | 615.8
0.47 | 0.011325 | 105.8 | 506.77 | 622.7
0.48 | 0.011644 | 106.95 | 510.93 | 629.2
0.49 | 0.012048 | 108.1 | 514.73 | 635.9
0.5 | 0.012325 | 109.12 | 518.52 | 641.9
0.51 | 0.012831 | 110.29 | 522.22 | 647.3
0.52 | 0.013128 | 111.42 | 525.82 | 652.6
0.53 | 0.01369 | 112.56 | 529.22 | 658.1
0.54 | 0.014045 | 113.81 | 532.58 | 663.3
0.55 | 0.01462 | 114.84 | 535.91 | 667.7
0.56 | 0.015126 | 116.13 | 539.08 | 672.1
0.57 | 0.015548 | 117.31 | 542.21 | 676.4
0.58 | 0.016202 | 118.52 | 545.07 | 680.4
0.59 | 0.016677 | 119.77 | 548.08 | 684.1
0.6 | 0.017439 | 120.98 | 550.95 | 687.6
0.61 | 0.017889 | 122.18 | 553.64 | 691.1
0.62 | 0.018645 | 123.5 | 556.33 | 694
0.63 | 0.019228 | 124.74 | 558.84 | 696.8
0.64 | 0.019949 | 125.89 | 561.4 | 699.7
0.65 | 0.020619 | 127.21 | 563.83 | 702.1
0.66 | 0.02142 | 128.53 | 566.13 | 704.7
0.67 | 0.022232 | 129.77 | 568.36 | 706.6
0.68 | 0.022796 | 131.12 | 570.3 | 708.9
0.69 | 0.02376 | 132.28 | 572.4 | 710.5
0.7 | 0.024454 | 133.61 | 574.6 | 712
0.71 | 0.025349 | 134.96 | 576.4 | 713.8
0.72 | 0.02614 | 136.2 | 578.2 | 715.3
0.73 | 0.027087 | 137.61 | 580.1 | 716.4
0.74 | 0.027929 | 138.88 | 581.6 | 717.6
0.75 | 0.028777 | 140.16 | 583.4 | 718.8
0.76 | 0.029737 | 141.5 | 585 | 719.7
0.77 | 0.030716 | 142.78 | 586.6 | 720.8
0.78 | 0.031731 | 144.06 | 588.1 | 721.8
0.79 | 0.03262 | 145.43 | 589.6 | 722.4
0.8 | 0.03375 | 146.81 | 591 | 723.2
0.81 | 0.034655 | 148.17 | 592.4 | 724
0.82 | 0.035822 | 149.5 | 593.6 | 724.9
0.83 | 0.03688 | 150.78 | 594.9 | 725.3
0.84 | 0.037972 | 152.28 | 596 | 725.8
0.85 | 0.039053 | 153.64 | 597.6 | 726.3
0.86 | 0.040071 | 155.05 | 598.6 | 726.9
0.87 | 0.041401 | 156.55 | 599.9 | 727.7
0.88 | 0.042512 | 157.83 | 601 | 727.9
0.89 | 0.043636 | 159.36 | 601.9 | 728.3
0.9 | 0.044808 | 160.8 | 603.1 | 728.7
0.91 | 0.046074 | 162.24 | 604.2 | 729
0.92 | 0.047287 | 163.63 | 605.4 | 729.7
0.93 | 0.048598 | 165.12 | 606.3 | 729.8
0.94 | 0.049995 | 166.6 | 607.4 | 730.3
0.95 | 0.051225 | 168.12 | 608.4 | 730.6
0.96 | 0.052572 | 169.58 | 609.4 | 730.9
0.97 | 0.053775 | 170.84 | 610.6 | 731.3
0.98 | 0.055306 | 172.41 | 611.4 | 731.5
0.99 | 0.05682 | 173.97 | 612.7 | 731.9
1 | 0.058 | 175.45 | 613.6 | 732.1