## I-V Characteristic (mA-mm)
VDS (V) | VGS = -0.300 V | VGS = 0.100 V | VGS = 0.500 V | VGS = 0.900 V
0 | -3.4327e-05 | -0.5151 | -1.0406 | -5.271
0.01 | 0.000875 | 7.81 | 15.614 | 12.719
0.02 | 0.0015483 | 15.524 | 32.129 | 30.551
0.03 | 0.0020402 | 22.678 | 48.763 | 48.485
0.04 | 0.0024502 | 29.399 | 65.1 | 66.34
0.05 | 0.0027312 | 35.346 | 81.3 | 83.84
0.06 | 0.0029875 | 40.799 | 97.47 | 101.48
0.07 | 0.0032021 | 45.603 | 113.6 | 118.96
0.08 | 0.0033586 | 50.016 | 129.24 | 136.09
0.09 | 0.0035525 | 53.726 | 144.87 | 153.28
0.1 | 0.0036673 | 56.92 | 160.44 | 170.44
0.11 | 0.0038339 | 60.15 | 175.67 | 187.3
0.12 | 0.0039618 | 62.64 | 190.6 | 203.96
0.13 | 0.0040768 | 65.14 | 205.23 | 220.43
0.14 | 0.0042639 | 67.06 | 219.59 | 236.62
0.15 | 0.0043567 | 68.87 | 234.04 | 253.04
0.16 | 0.0045405 | 70.51 | 247.78 | 268.69
0.17 | 0.0046667 | 71.91 | 261.29 | 284.34
0.18 | 0.0048026 | 73.4 | 274.53 | 299.7
0.19 | 0.0049935 | 74.37 | 287.5 | 314.92
0.2 | 0.0050876 | 75.84 | 300.12 | 330.05
0.21 | 0.005291 | 76.64 | 312.36 | 344.55
0.22 | 0.0054254 | 77.8 | 324.07 | 358.99
0.23 | 0.0055705 | 78.83 | 335.71 | 373.3
0.24 | 0.005703 | 79.75 | 346.88 | 387.26
0.25 | 0.005907 | 81 | 357.52 | 400.92
0.26 | 0.006092 | 81.78 | 367.87 | 414.25
0.27 | 0.006232 | 83.21 | 377.83 | 427.44
0.28 | 0.006479 | 84.1 | 387.45 | 440.26
0.29 | 0.006588 | 85.38 | 396.63 | 452.88
0.3 | 0.006862 | 86.51 | 405.4 | 465.03
0.31 | 0.006958 | 87.69 | 413.96 | 477.06
0.32 | 0.007232 | 88.85 | 422.04 | 488.62
0.33 | 0.007382 | 89.93 | 429.84 | 499.97
0.34 | 0.007592 | 91.13 | 437.29 | 511.18
0.35 | 0.007815 | 92.22 | 444.36 | 521.79
0.36 | 0.008023 | 93.41 | 451.2 | 532.29
0.37 | 0.008279 | 94.53 | 457.65 | 542.39
0.38 | 0.008411 | 95.56 | 463.82 | 552.15
0.39 | 0.00875 | 96.75 | 469.66 | 561.63
0.4 | 0.008861 | 97.7 | 475.36 | 570.7
0.41 | 0.009203 | 98.83 | 480.67 | 579.4
0.42 | 0.009368 | 99.88 | 485.81 | 588
0.43 | 0.009663 | 100.95 | 490.63 | 596.2
0.44 | 0.009911 | 102.04 | 495.44 | 604.2
0.45 | 0.010163 | 103.12 | 499.96 | 611.8
0.46 | 0.01052 | 104.22 | 504.27 | 619.1
0.47 | 0.01076 | 105.29 | 508.45 | 626.1
0.48 | 0.011186 | 106.41 | 512.47 | 632.7
0.49 | 0.011385 | 107.41 | 516.44 | 638.9
0.5 | 0.011855 | 108.55 | 520.25 | 645.3
0.51 | 0.012131 | 109.74 | 523.92 | 650.5
0.52 | 0.012588 | 110.84 | 527.53 | 656.4
0.53 | 0.012954 | 112.12 | 530.94 | 661.4
0.54 | 0.013476 | 113.16 | 534.39 | 666.5
0.55 | 0.013911 | 114.35 | 537.6 | 671
0.56 | 0.014345 | 115.61 | 540.87 | 675.6
0.57 | 0.014966 | 116.75 | 543.88 | 679.8
0.58 | 0.015394 | 118 | 546.92 | 683.8
0.59 | 0.01603 | 119.15 | 549.87 | 687.6
0.6 | 0.016476 | 120.43 | 552.68 | 690.9
0.61 | 0.017134 | 121.66 | 555.48 | 694.6
0.62 | 0.017673 | 122.9 | 558.04 | 697.3
0.63 | 0.018329 | 124.07 | 560.64 | 700.2
0.64 | 0.018956 | 125.42 | 563.18 | 703.2
0.65 | 0.019647 | 126.67 | 565.57 | 705.7
0.66 | 0.020366 | 127.93 | 567.96 | 708
0.67 | 0.021023 | 129.3 | 570 | 710
0.68 | 0.021872 | 130.41 | 572.1 | 712
0.69 | 0.022477 | 131.81 | 574.3 | 713.9
0.7 | 0.02341 | 133.11 | 576.4 | 715.7
0.71 | 0.024103 | 134.44 | 578.2 | 717.1
0.72 | 0.024938 | 135.75 | 580 | 718.5
0.73 | 0.025775 | 136.95 | 581.8 | 719.7
0.74 | 0.026536 | 138.36 | 583.4 | 720.8
0.75 | 0.027521 | 139.59 | 585 | 722
0.76 | 0.028344 | 140.94 | 586.6 | 723.1
0.77 | 0.029265 | 142.18 | 588.2 | 724
0.78 | 0.030034 | 143.52 | 589.7 | 724.7
0.79 | 0.031127 | 144.94 | 591 | 725.5
0.8 | 0.031982 | 146.27 | 592.6 | 726.5
0.81 | 0.033076 | 147.62 | 594 | 727.1
0.82 | 0.033932 | 148.84 | 595.2 | 727.5
0.83 | 0.035025 | 150.33 | 596.8 | 728.2
0.84 | 0.036143 | 151.76 | 597.8 | 728.7
0.85 | 0.037057 | 153.14 | 599 | 729.2
0.86 | 0.038299 | 154.65 | 600.3 | 729.9
0.87 | 0.039262 | 155.86 | 601.4 | 730.3
0.88 | 0.0405 | 157.33 | 602.5 | 730.6
0.89 | 0.04147 | 158.81 | 603.7 | 731.3
0.9 | 0.042799 | 160.27 | 604.6 | 731.4
0.91 | 0.043716 | 161.67 | 605.8 | 731.9
0.92 | 0.045074 | 163.11 | 606.9 | 732.3
0.93 | 0.046297 | 164.59 | 607.9 | 732.4
0.94 | 0.047413 | 165.97 | 609 | 732.9
0.95 | 0.048775 | 167.48 | 609.8 | 733.3
0.96 | 0.049878 | 168.8 | 611 | 733.5
0.97 | 0.051342 | 170.4 | 612.2 | 734.1
0.98 | 0.052657 | 171.85 | 613.3 | 734.3
0.99 | 0.053962 | 173.32 | 614.2 | 734.5
1 | 0.055043 | 174.91 | 615 | 734.9