## I-V Characteristic (mA-mm)
VDS (V) | VGS = -0.300 V | VGS = 0.100 V | VGS = 0.500 V | VGS = 0.900 V
0 | -2.6397e-05 | -0.5145 | -0.8998 | -5.005
0.01 | 0.0008407 | 7.738 | 15.548 | 12.602
0.02 | 0.0014928 | 15.362 | 31.933 | 30.327
0.03 | 0.0019671 | 22.476 | 48.317 | 48.061
0.04 | 0.0023349 | 28.976 | 64.77 | 65.78
0.05 | 0.0026441 | 34.96 | 80.77 | 83.41
0.06 | 0.0028504 | 40.347 | 96.63 | 100.52
0.07 | 0.0030743 | 45.089 | 113.02 | 118.26
0.08 | 0.0032172 | 49.449 | 128.49 | 135.33
0.09 | 0.0033939 | 53.092 | 143.82 | 152.31
0.1 | 0.0035428 | 56.598 | 159.24 | 169.04
0.11 | 0.0036421 | 59.19 | 174.44 | 185.97
0.12 | 0.0038226 | 61.95 | 189.3 | 202.76
0.13 | 0.0039156 | 64.08 | 203.89 | 218.99
0.14 | 0.0040704 | 66.13 | 218.25 | 235.04
0.15 | 0.0042194 | 68.04 | 232.46 | 251.27
0.16 | 0.0043271 | 69.46 | 246.16 | 267.2
0.17 | 0.0045183 | 71.17 | 259.6 | 282.42
0.18 | 0.004602 | 72.21 | 272.83 | 297.81
0.19 | 0.004791 | 73.74 | 285.64 | 313.14
0.2 | 0.004917 | 74.69 | 298.16 | 327.84
0.21 | 0.0050292 | 75.74 | 310.52 | 342.66
0.22 | 0.0052351 | 76.9 | 322.2 | 356.98
0.23 | 0.0053383 | 77.72 | 333.53 | 371.15
0.24 | 0.0055489 | 78.97 | 344.7 | 384.9
0.25 | 0.0056762 | 79.72 | 355.34 | 398.4
0.26 | 0.005817 | 81.01 | 365.56 | 411.97
0.27 | 0.005961 | 81.92 | 375.48 | 424.92
0.28 | 0.006201 | 83.11 | 385.07 | 437.6
0.29 | 0.006296 | 84.42 | 394.22 | 450.18
0.3 | 0.006563 | 85.43 | 402.95 | 462.48
0.31 | 0.006681 | 86.75 | 411.47 | 474.28
0.32 | 0.006922 | 87.69 | 419.6 | 485.86
0.33 | 0.007097 | 88.93 | 427.37 | 497.36
0.34 | 0.007295 | 90.06 | 434.67 | 508.31
0.35 | 0.007533 | 91.2 | 441.78 | 519
0.36 | 0.007674 | 92.34 | 448.63 | 529.4
0.37 | 0.007952 | 93.36 | 455.05 | 539.56
0.38 | 0.008086 | 94.53 | 461.12 | 549.3
0.39 | 0.008389 | 95.55 | 466.95 | 558.52
0.4 | 0.008535 | 96.63 | 472.64 | 567.92
0.41 | 0.008844 | 97.59 | 477.97 | 576.6
0.42 | 0.009023 | 98.79 | 483.01 | 585
0.43 | 0.009249 | 99.75 | 487.84 | 593
0.44 | 0.009559 | 100.9 | 492.62 | 601
0.45 | 0.009785 | 102.11 | 497.05 | 608.6
0.46 | 0.010158 | 102.94 | 501.38 | 615.9
0.47 | 0.010308 | 104.15 | 505.51 | 622.9
0.48 | 0.010738 | 105.23 | 509.62 | 629.3
0.49 | 0.010959 | 106.3 | 513.45 | 635.9
0.5 | 0.01141 | 107.49 | 517.17 | 641.9
0.51 | 0.011685 | 108.49 | 520.88 | 647.3
0.52 | 0.012084 | 109.71 | 524.38 | 652.9
0.53 | 0.012476 | 110.84 | 527.97 | 658.4
0.54 | 0.012804 | 111.92 | 531.16 | 663.3
0.55 | 0.013379 | 113.1 | 534.47 | 667.8
0.56 | 0.013739 | 114.28 | 537.68 | 672.4
0.57 | 0.014349 | 115.54 | 540.73 | 676.8
0.58 | 0.014712 | 116.73 | 543.69 | 680.4
0.59 | 0.01532 | 117.92 | 546.57 | 684.4
0.6 | 0.015831 | 119 | 549.42 | 687.7
0.61 | 0.016354 | 120.39 | 552.14 | 691.2
0.62 | 0.016999 | 121.58 | 554.74 | 694.4
0.63 | 0.017593 | 122.85 | 557.25 | 697.2
0.64 | 0.018235 | 124.14 | 559.76 | 700
0.65 | 0.018795 | 125.31 | 562.29 | 702.5
0.66 | 0.019531 | 126.57 | 564.49 | 704.8
0.67 | 0.020112 | 127.91 | 566.76 | 706.8
0.68 | 0.020979 | 129.21 | 568.79 | 708.8
0.69 | 0.021608 | 130.41 | 570.7 | 710.8
0.7 | 0.02235 | 131.74 | 572.7 | 712.4
0.71 | 0.023006 | 133.02 | 574.8 | 713.8
0.72 | 0.023728 | 134.34 | 576.5 | 715.3
0.73 | 0.024607 | 135.64 | 578.2 | 716.6
0.74 | 0.025446 | 136.77 | 580 | 717.6
0.75 | 0.026307 | 138.17 | 581.6 | 718.9
0.76 | 0.027045 | 139.53 | 583.4 | 719.7
0.77 | 0.028002 | 140.77 | 584.8 | 720.8
0.78 | 0.028835 | 142.22 | 586.4 | 721.6
0.79 | 0.029648 | 143.3 | 588 | 722.4
0.8 | 0.030611 | 144.78 | 589.2 | 723.3
0.81 | 0.031609 | 146.15 | 590.6 | 724
0.82 | 0.032589 | 147.41 | 591.7 | 724.5
0.83 | 0.033373 | 148.87 | 593 | 725.1
0.84 | 0.034408 | 150.17 | 594.4 | 725.5
0.85 | 0.035486 | 151.6 | 595.6 | 725.9
0.86 | 0.03651 | 152.94 | 596.8 | 726.7
0.87 | 0.037595 | 154.36 | 597.8 | 727.1
0.88 | 0.038612 | 155.65 | 599 | 727.5
0.89 | 0.03979 | 157.09 | 600 | 728.1
0.9 | 0.040808 | 158.51 | 601.1 | 728.3
0.91 | 0.041869 | 159.93 | 602.2 | 728.7
0.92 | 0.043047 | 161.44 | 603.5 | 729.1
0.93 | 0.044286 | 162.73 | 604.4 | 729.2
0.94 | 0.045335 | 164.27 | 605.4 | 729.7
0.95 | 0.046626 | 165.77 | 606.6 | 729.9
0.96 | 0.047674 | 167.17 | 607.4 | 730.3
0.97 | 0.049154 | 168.68 | 608.6 | 730.9
0.98 | 0.050111 | 170.11 | 609.5 | 731.1
0.99 | 0.051632 | 171.65 | 610.6 | 731.3
1 | 0.052918 | 173.12 | 611.6 | 731.5