## I-V Characteristic (mA-mm)
VDS (V) | VGS = -0.300 V | VGS = 0.100 V | VGS = 0.500 V | VGS = 0.900 V
0 | -2.0715e-05 | -0.5035 | -1.0051 | -5.381
0.01 | 0.0007571 | 7.671 | 15.512 | 12.502
0.02 | 0.0013227 | 15.241 | 31.979 | 30.342
0.03 | 0.0017697 | 22.223 | 48.424 | 47.99
0.04 | 0.0020813 | 28.743 | 64.88 | 65.88
0.05 | 0.0023432 | 34.586 | 80.95 | 83.35
0.06 | 0.0025561 | 39.825 | 97.09 | 100.98
0.07 | 0.0027091 | 44.61 | 113.01 | 118.39
0.08 | 0.002882 | 48.715 | 128.7 | 135.55
0.09 | 0.0029882 | 52.547 | 144.19 | 152.66
0.1 | 0.0031257 | 55.668 | 159.63 | 169.54
0.11 | 0.003245 | 58.48 | 174.85 | 186.57
0.12 | 0.0033465 | 60.91 | 189.8 | 203.18
0.13 | 0.0034929 | 63.23 | 204.3 | 219.47
0.14 | 0.0035615 | 65.12 | 218.73 | 235.72
0.15 | 0.0037207 | 66.78 | 233.04 | 252.11
0.16 | 0.0038077 | 68.55 | 246.65 | 267.76
0.17 | 0.0039134 | 69.66 | 260.12 | 283.31
0.18 | 0.004076 | 71.13 | 273.21 | 298.65
0.19 | 0.0041482 | 72.17 | 286.21 | 313.9
0.2 | 0.0043105 | 73.41 | 298.8 | 329.07
0.21 | 0.0044056 | 74.34 | 310.88 | 343.56
0.22 | 0.0045532 | 75.25 | 322.62 | 358
0.23 | 0.0046948 | 76.39 | 334.12 | 372.34
0.24 | 0.0047864 | 77.1 | 345.16 | 386.12
0.25 | 0.0049741 | 78.4 | 355.89 | 399.89
0.26 | 0.0050621 | 79.04 | 366.15 | 413.2
0.27 | 0.0052213 | 80.29 | 375.96 | 426.35
0.28 | 0.0053799 | 81.35 | 385.58 | 439.19
0.29 | 0.0054923 | 82.38 | 394.81 | 451.86
0.3 | 0.005596 | 83.62 | 403.5 | 464.01
0.31 | 0.005826 | 84.62 | 411.97 | 476.07
0.32 | 0.005937 | 85.91 | 420.02 | 487.66
0.33 | 0.006153 | 86.94 | 427.85 | 499.19
0.34 | 0.006272 | 88.08 | 435.2 | 510.27
0.35 | 0.006465 | 89.09 | 442.19 | 520.91
0.36 | 0.006639 | 90.13 | 448.99 | 531.41
0.37 | 0.006796 | 91.3 | 455.41 | 541.63
0.38 | 0.00702 | 92.3 | 461.54 | 551.28
0.39 | 0.007117 | 93.44 | 467.34 | 560.86
0.4 | 0.007389 | 94.37 | 473 | 570
0.41 | 0.007512 | 95.43 | 478.33 | 578.8
0.42 | 0.007794 | 96.48 | 483.38 | 587.6
0.43 | 0.007952 | 97.59 | 488.22 | 595.6
0.44 | 0.008252 | 98.68 | 492.93 | 603.5
0.45 | 0.008445 | 99.59 | 497.41 | 611.1
0.46 | 0.008636 | 100.7 | 501.63 | 618.3
0.47 | 0.008915 | 101.82 | 505.84 | 625.2
0.48 | 0.009144 | 102.82 | 509.8 | 631.7
0.49 | 0.009486 | 103.9 | 513.72 | 638.3
0.5 | 0.009668 | 104.94 | 517.47 | 644.7
0.51 | 0.010081 | 106.06 | 521.09 | 650.1
0.52 | 0.010333 | 107.21 | 524.65 | 655.5
0.53 | 0.01071 | 108.35 | 528.02 | 661
0.54 | 0.011025 | 109.38 | 531.41 | 666
0.55 | 0.011405 | 110.54 | 534.55 | 670.7
0.56 | 0.011822 | 111.68 | 537.78 | 675.2
0.57 | 0.012134 | 112.81 | 540.81 | 679.5
0.58 | 0.012637 | 114.12 | 543.77 | 683.8
0.59 | 0.013021 | 115.12 | 546.62 | 687.2
0.6 | 0.013595 | 116.37 | 549.44 | 690.7
0.61 | 0.013938 | 117.57 | 552.14 | 694
0.62 | 0.014531 | 118.83 | 554.72 | 697.1
0.63 | 0.015001 | 120.02 | 557.33 | 700
0.64 | 0.015534 | 121.24 | 559.74 | 702.8
0.65 | 0.016069 | 122.48 | 562.15 | 705.3
0.66 | 0.016617 | 123.7 | 564.47 | 707.6
0.67 | 0.017215 | 125 | 566.52 | 709.4
0.68 | 0.017707 | 126.17 | 568.73 | 711.5
0.69 | 0.018437 | 127.43 | 570.7 | 713.2
0.7 | 0.019014 | 128.65 | 572.5 | 714.8
0.71 | 0.019684 | 129.97 | 574.6 | 716.4
0.72 | 0.020282 | 131.24 | 575.9 | 717.6
0.73 | 0.020941 | 132.32 | 578.2 | 718.8
0.74 | 0.021595 | 133.72 | 579.8 | 720
0.75 | 0.022313 | 135 | 581.6 | 721.2
0.76 | 0.022992 | 136.27 | 583 | 722
0.77 | 0.023684 | 137.63 | 584.8 | 722.9
0.78 | 0.024418 | 138.77 | 586 | 724
0.79 | 0.02515 | 140.2 | 587.6 | 724.7
0.8 | 0.02593 | 141.5 | 588.6 | 725.3
0.81 | 0.026802 | 142.79 | 590.1 | 725.8
0.82 | 0.027605 | 144.06 | 591.4 | 726.5
0.83 | 0.028312 | 145.43 | 592.5 | 727.1
0.84 | 0.029238 | 146.79 | 594 | 727.7
0.85 | 0.030073 | 148.07 | 595.2 | 728.1
0.86 | 0.030846 | 149.49 | 596.2 | 728.6
0.87 | 0.031871 | 150.77 | 597.4 | 728.8
0.88 | 0.032696 | 152.19 | 598.3 | 729.2
0.89 | 0.03376 | 153.66 | 599.8 | 729.9
0.9 | 0.034499 | 155.04 | 600.7 | 730.1
0.91 | 0.035471 | 156.53 | 601.5 | 730.3
0.92 | 0.036331 | 157.79 | 602.6 | 730.7
0.93 | 0.037423 | 159.32 | 603.8 | 731.3
0.94 | 0.038378 | 160.75 | 604.7 | 731.5
0.95 | 0.03946 | 162.17 | 606 | 731.5
0.96 | 0.040461 | 163.6 | 607.1 | 731.9
0.97 | 0.041356 | 165.07 | 607.8 | 732.2
0.98 | 0.042592 | 166.42 | 609 | 732.7
0.99 | 0.043615 | 167.85 | 610 | 732.9
1 | 0.044765 | 169.35 | 610.8 | 733.1