## I-V Characteristic (mA-mm)
VDS (V) | VGS = -0.300 V | VGS = 0.100 V | VGS = 0.500 V | VGS = 0.900 V
0 | -2.1301e-05 | -0.5778 | -0.8588 | -5.587
0.01 | 0.0007101 | 7.627 | 15.608 | 12.37
0.02 | 0.0012435 | 15.214 | 32.071 | 30.21
0.03 | 0.0016252 | 22.167 | 48.471 | 48.222
0.04 | 0.001942 | 28.615 | 65 | 65.88
0.05 | 0.0021613 | 34.53 | 81.17 | 83.63
0.06 | 0.0023575 | 39.695 | 97.21 | 101.2
0.07 | 0.0025207 | 44.499 | 113.42 | 118.64
0.08 | 0.0026351 | 48.503 | 129.03 | 135.89
0.09 | 0.0027856 | 52.311 | 144.5 | 153.04
0.1 | 0.002872 | 55.46 | 160.02 | 170.18
0.11 | 0.002991 | 58.14 | 175.38 | 187.1
0.12 | 0.0031014 | 60.63 | 190.07 | 203.78
0.13 | 0.0031879 | 62.75 | 204.83 | 220.15
0.14 | 0.0033306 | 64.92 | 219.15 | 236.28
0.15 | 0.003393 | 66.38 | 233.32 | 252.83
0.16 | 0.0035151 | 68.14 | 247.22 | 268.56
0.17 | 0.0036071 | 69.3 | 260.74 | 284.13
0.18 | 0.0037007 | 70.65 | 273.75 | 299.54
0.19 | 0.0038378 | 71.85 | 286.67 | 314.93
0.2 | 0.0039094 | 72.71 | 299.19 | 329.98
0.21 | 0.0040553 | 73.93 | 311.47 | 344.54
0.22 | 0.0041467 | 74.61 | 323.15 | 359.08
0.23 | 0.0042779 | 75.8 | 334.6 | 373.42
0.24 | 0.0044355 | 76.53 | 345.7 | 387.42
0.25 | 0.0044925 | 77.6 | 356.4 | 401.07
0.26 | 0.0046671 | 78.44 | 366.53 | 414.53
0.27 | 0.0047549 | 79.4 | 376.62 | 427.64
0.28 | 0.0048891 | 80.64 | 386.06 | 440.48
0.29 | 0.0050504 | 81.55 | 395.16 | 453.32
0.3 | 0.0051543 | 82.79 | 403.94 | 465.43
0.31 | 0.0053547 | 83.71 | 412.5 | 477.41
0.32 | 0.0054285 | 84.9 | 420.48 | 489.15
0.33 | 0.0056014 | 86.01 | 428.18 | 500.59
0.34 | 0.005657 | 87.05 | 435.55 | 511.75
0.35 | 0.005832 | 88.16 | 442.63 | 522.32
0.36 | 0.006026 | 89.06 | 449.43 | 532.93
0.37 | 0.006158 | 90.28 | 455.79 | 543.07
0.38 | 0.006376 | 91.24 | 461.89 | 552.89
0.39 | 0.006459 | 92.36 | 467.72 | 562.36
0.4 | 0.006696 | 93.28 | 473.33 | 571.6
0.41 | 0.006798 | 94.32 | 478.63 | 580.2
0.42 | 0.007042 | 95.37 | 483.65 | 589
0.43 | 0.007185 | 96.43 | 488.53 | 597
0.44 | 0.007421 | 97.51 | 493.21 | 604.7
0.45 | 0.007599 | 98.4 | 497.64 | 612.7
0.46 | 0.007787 | 99.48 | 501.86 | 619.8
0.47 | 0.00808 | 100.58 | 506.02 | 626.8
0.48 | 0.008246 | 101.6 | 510.08 | 633.3
0.49 | 0.008586 | 102.74 | 513.84 | 639.7
0.5 | 0.008745 | 103.59 | 517.6 | 645.7
0.51 | 0.009087 | 104.84 | 521.26 | 651.4
0.52 | 0.009284 | 105.93 | 524.77 | 656.9
0.53 | 0.009643 | 106.97 | 528.18 | 662.2
0.54 | 0.009921 | 108.06 | 531.4 | 667.4
0.55 | 0.010297 | 109.13 | 534.66 | 671.8
0.56 | 0.010637 | 110.38 | 537.8 | 676.6
0.57 | 0.010928 | 111.48 | 540.83 | 680.4
0.58 | 0.011378 | 112.65 | 543.7 | 684.4
0.59 | 0.0117 | 113.72 | 546.58 | 688.4
0.6 | 0.012177 | 114.92 | 549.42 | 692
0.61 | 0.012522 | 116.15 | 552.08 | 695.2
0.62 | 0.012943 | 117.32 | 554.62 | 698
0.63 | 0.013414 | 118.66 | 557.07 | 700.8
0.64 | 0.013896 | 119.67 | 559.6 | 703.6
0.65 | 0.014396 | 120.9 | 561.98 | 706
0.66 | 0.014825 | 122.16 | 564.19 | 708
0.67 | 0.015375 | 123.38 | 566.41 | 710.1
0.68 | 0.015799 | 124.58 | 568.42 | 712.2
0.69 | 0.016396 | 125.69 | 570.3 | 714
0.7 | 0.016888 | 127.05 | 572.3 | 715.5
0.71 | 0.017559 | 128.22 | 574.1 | 716.9
0.72 | 0.018035 | 129.55 | 576 | 718.4
0.73 | 0.018684 | 130.68 | 577.8 | 719.4
0.74 | 0.019289 | 131.92 | 579.6 | 720.7
0.75 | 0.019844 | 133.24 | 581 | 721.6
0.76 | 0.020514 | 134.46 | 582.3 | 722.4
0.77 | 0.02106 | 135.77 | 584 | 723.6
0.78 | 0.021866 | 136.91 | 585.4 | 724.2
0.79 | 0.022383 | 138.28 | 586.9 | 724.7
0.8 | 0.023196 | 139.56 | 588.2 | 725.5
0.81 | 0.023863 | 140.78 | 589.4 | 725.9
0.82 | 0.024579 | 142.21 | 590.8 | 726.7
0.83 | 0.025296 | 143.38 | 592.2 | 727.1
0.84 | 0.02591 | 144.75 | 593.6 | 727.5
0.85 | 0.026737 | 146.05 | 594.2 | 728.3
0.86 | 0.027346 | 147.33 | 595.8 | 728.3
0.87 | 0.028318 | 148.73 | 597 | 729
0.88 | 0.02913 | 150.05 | 598 | 729.3
0.89 | 0.029965 | 151.48 | 598.8 | 729.5
0.9 | 0.030689 | 152.82 | 599.9 | 729.9
0.91 | 0.031572 | 154.17 | 601 | 730.3
0.92 | 0.032437 | 155.48 | 602.2 | 730.7
0.93 | 0.033196 | 156.91 | 603 | 730.9
0.94 | 0.034197 | 158.37 | 604.2 | 731.1
0.95 | 0.035065 | 159.72 | 605 | 731.5
0.96 | 0.035984 | 161.13 | 606.2 | 731.9
0.97 | 0.036734 | 162.46 | 607.1 | 731.9
0.98 | 0.037874 | 163.93 | 608.3 | 732.3
0.99 | 0.038725 | 165.3 | 609 | 732.5
1 | 0.039831 | 166.67 | 610.3 | 732.9