## I-V Characteristic (mA-mm)
VDS (V) | VGS = -0.300 V | VGS = 0.100 V | VGS = 0.500 V | VGS = 0.900 V
0 | -2.2007e-05 | -0.51045 | -1.0957 | -5.66
0.01 | 0.0007458 | 7.657 | 15.852 | 12.578
0.02 | 0.0012958 | 15.366 | 32.238 | 30.302
0.03 | 0.0017261 | 22.308 | 48.626 | 48.156
0.04 | 0.0020468 | 28.917 | 65.17 | 66.22
0.05 | 0.0022833 | 34.706 | 81.49 | 83.7
0.06 | 0.0025041 | 40.045 | 97.43 | 101.38
0.07 | 0.0026466 | 44.807 | 113.49 | 118.91
0.08 | 0.0028117 | 49 | 129.57 | 136.27
0.09 | 0.0029307 | 52.766 | 144.91 | 153.32
0.1 | 0.0030404 | 55.881 | 160.23 | 170.34
0.11 | 0.0031818 | 58.8 | 175.62 | 187.37
0.12 | 0.0032638 | 61.15 | 190.5 | 204.13
0.13 | 0.0033955 | 63.49 | 205.2 | 220.63
0.14 | 0.0034868 | 65.42 | 219.47 | 236.97
0.15 | 0.0036169 | 67.12 | 233.86 | 253.09
0.16 | 0.0037518 | 68.82 | 247.56 | 268.88
0.17 | 0.0038245 | 69.93 | 261.14 | 284.86
0.18 | 0.0039682 | 71.47 | 274.33 | 300.07
0.19 | 0.0040541 | 72.38 | 287.36 | 315.32
0.2 | 0.0041783 | 73.63 | 299.78 | 330.41
0.21 | 0.0043336 | 74.62 | 311.99 | 345.05
0.22 | 0.0044189 | 75.44 | 323.96 | 359.64
0.23 | 0.0045884 | 76.67 | 335.33 | 373.81
0.24 | 0.0046594 | 77.28 | 346.38 | 387.87
0.25 | 0.0048227 | 78.6 | 357.03 | 401.48
0.26 | 0.0049404 | 79.32 | 367.24 | 414.95
0.27 | 0.0050483 | 80.59 | 377.25 | 428.17
0.28 | 0.0052393 | 81.51 | 386.78 | 441.08
0.29 | 0.0053346 | 82.58 | 395.91 | 453.51
0.3 | 0.0055223 | 83.76 | 404.67 | 465.84
0.31 | 0.0056613 | 84.84 | 413.16 | 478.09
0.32 | 0.005755 | 86.01 | 421.21 | 489.6
0.33 | 0.005855 | 87.01 | 429.02 | 500.95
0.34 | 0.006113 | 88.17 | 436.32 | 512.08
0.35 | 0.006228 | 89.21 | 443.39 | 522.72
0.36 | 0.006437 | 90.3 | 450.18 | 533.46
0.37 | 0.006579 | 91.5 | 456.61 | 543.39
0.38 | 0.006761 | 92.34 | 462.72 | 553.18
0.39 | 0.006952 | 93.57 | 468.5 | 562.69
0.4 | 0.007113 | 94.59 | 474.14 | 572
0.41 | 0.007348 | 95.52 | 479.46 | 580.6
0.42 | 0.007483 | 96.55 | 484.52 | 588.7
0.43 | 0.007769 | 97.61 | 489.34 | 597.6
0.44 | 0.007911 | 98.7 | 494.04 | 605.3
0.45 | 0.008175 | 99.68 | 498.56 | 612.6
0.46 | 0.008366 | 100.8 | 502.75 | 619.8
0.47 | 0.00864 | 101.68 | 506.91 | 626.9
0.48 | 0.008901 | 102.85 | 510.89 | 633.4
0.49 | 0.009128 | 103.86 | 514.81 | 639.7
0.5 | 0.009448 | 104.95 | 518.48 | 645.4
0.51 | 0.009698 | 106.19 | 522.1 | 651.6
0.52 | 0.010082 | 107.19 | 525.66 | 657.4
0.53 | 0.010316 | 108.29 | 529.09 | 662.2
0.54 | 0.010701 | 109.4 | 532.41 | 667.3
0.55 | 0.010981 | 110.56 | 535.53 | 671.8
0.56 | 0.011397 | 111.68 | 538.76 | 676.6
0.57 | 0.011788 | 112.8 | 541.8 | 680.5
0.58 | 0.012198 | 114.01 | 544.72 | 684.5
0.59 | 0.012672 | 115.21 | 547.58 | 688.4
0.6 | 0.013011 | 116.41 | 550.3 | 691.8
0.61 | 0.013581 | 117.44 | 553.09 | 695.2
0.62 | 0.013961 | 118.75 | 555.67 | 698
0.63 | 0.01455 | 119.95 | 558.18 | 701.1
0.64 | 0.014937 | 121.2 | 560.6 | 703.4
0.65 | 0.01551 | 122.44 | 562.92 | 706
0.66 | 0.015974 | 123.54 | 565.22 | 708.5
0.67 | 0.016501 | 124.82 | 567.45 | 710.3
0.68 | 0.017098 | 126.09 | 569.55 | 712.3
0.69 | 0.017614 | 127.27 | 571.6 | 713.8
0.7 | 0.01834 | 128.59 | 573.3 | 715.5
0.71 | 0.018918 | 129.82 | 575 | 716.8
0.72 | 0.019526 | 131.04 | 577 | 718.4
0.73 | 0.020057 | 132.28 | 578.6 | 719.3
0.74 | 0.020786 | 133.54 | 580.5 | 720.8
0.75 | 0.021387 | 134.71 | 582.2 | 721.6
0.76 | 0.02213 | 136.05 | 583.7 | 722.5
0.77 | 0.022857 | 137.31 | 585 | 723.6
0.78 | 0.023397 | 138.64 | 586.6 | 724.1
0.79 | 0.024255 | 139.95 | 588.2 | 724.7
0.8 | 0.025008 | 141.1 | 589.4 | 725.5
0.81 | 0.025728 | 142.47 | 590.8 | 726
0.82 | 0.026421 | 143.75 | 591.9 | 726.7
0.83 | 0.027283 | 145.18 | 593.3 | 727.1
0.84 | 0.027936 | 146.53 | 594.3 | 728.1
0.85 | 0.028836 | 147.74 | 595.6 | 728.3
0.86 | 0.029594 | 149.21 | 596.8 | 728.7
0.87 | 0.030473 | 150.58 | 597.8 | 729.1
0.88 | 0.031468 | 151.96 | 599 | 729.7
0.89 | 0.032199 | 153.26 | 600.3 | 729.9
0.9 | 0.033127 | 154.68 | 601 | 730.3
0.91 | 0.034015 | 156.07 | 602.2 | 730.6
0.92 | 0.035028 | 157.43 | 603.4 | 730.9
0.93 | 0.035908 | 158.79 | 604.4 | 731.1
0.94 | 0.03687 | 160.09 | 605.4 | 731.5
0.95 | 0.037802 | 161.64 | 606.3 | 731.5
0.96 | 0.038777 | 163.07 | 607.4 | 731.9
0.97 | 0.039834 | 164.5 | 608.4 | 732.3
0.98 | 0.040811 | 165.97 | 609.4 | 732.4
0.99 | 0.041822 | 167.25 | 610.4 | 733.1
1 | 0.042778 | 168.76 | 611.5 | 733.1