## I-V Characteristic (mA-mm)
VDS (V) | VGS = -0.300 V | VGS = 0.100 V | VGS = 0.500 V | VGS = 0.900 V
0 | -1.7264e-05 | -0.5298 | -0.9598 | -5.29
0.01 | 0.0007565 | 7.678 | 15.7 | 12.586
0.02 | 0.0013194 | 15.235 | 32.193 | 30.504
0.03 | 0.0017602 | 22.379 | 48.698 | 48.349
0.04 | 0.0020634 | 28.866 | 65.17 | 66.24
0.05 | 0.0023297 | 34.743 | 81.43 | 83.94
0.06 | 0.0025312 | 39.95 | 97.47 | 101.42
0.07 | 0.0026962 | 44.828 | 113.8 | 119.23
0.08 | 0.0028705 | 48.904 | 129.34 | 136.39
0.09 | 0.0029675 | 52.719 | 145.02 | 153.54
0.1 | 0.003115 | 55.895 | 160.36 | 170.6
0.11 | 0.003221 | 58.62 | 175.59 | 187.46
0.12 | 0.0033415 | 61.16 | 190.73 | 204.51
0.13 | 0.0034705 | 63.32 | 205.3 | 220.8
0.14 | 0.0035376 | 65.48 | 219.72 | 237
0.15 | 0.0036867 | 66.94 | 233.96 | 253.38
0.16 | 0.0037634 | 68.79 | 247.92 | 269.14
0.17 | 0.0038822 | 69.93 | 261.34 | 284.91
0.18 | 0.0040289 | 71.35 | 274.52 | 300.34
0.19 | 0.0041094 | 72.46 | 287.54 | 315.69
0.2 | 0.0042794 | 73.45 | 300.14 | 330.63
0.21 | 0.0043506 | 74.69 | 312.33 | 345.55
0.22 | 0.004504 | 75.4 | 324.08 | 360
0.23 | 0.0046475 | 76.66 | 335.66 | 374.28
0.24 | 0.0047352 | 77.28 | 346.64 | 388.17
0.25 | 0.0049239 | 78.41 | 357.27 | 401.86
0.26 | 0.0050172 | 79.38 | 367.7 | 415.57
0.27 | 0.0051729 | 80.35 | 377.61 | 428.61
0.28 | 0.0053268 | 81.59 | 387.07 | 441.41
0.29 | 0.0054525 | 82.38 | 396.2 | 454.12
0.3 | 0.0056442 | 83.78 | 405.06 | 466.2
0.31 | 0.005689 | 84.78 | 413.51 | 478.45
0.32 | 0.005794 | 85.98 | 421.53 | 489.96
0.33 | 0.006024 | 86.93 | 429.3 | 501.51
0.34 | 0.006181 | 88.17 | 436.75 | 512.53
0.35 | 0.006342 | 89.22 | 443.78 | 523.32
0.36 | 0.006567 | 90.24 | 450.48 | 533.85
0.37 | 0.006705 | 91.4 | 456.97 | 544.03
0.38 | 0.006943 | 92.26 | 463.07 | 553.77
0.39 | 0.007042 | 93.46 | 468.86 | 563.22
0.4 | 0.007317 | 94.46 | 474.44 | 572.3
0.41 | 0.007412 | 95.53 | 479.76 | 581.4
0.42 | 0.007674 | 96.61 | 484.84 | 589.8
0.43 | 0.007859 | 97.55 | 489.64 | 598.1
0.44 | 0.008099 | 98.68 | 494.38 | 605.8
0.45 | 0.008313 | 99.67 | 498.76 | 613.5
0.46 | 0.008495 | 100.71 | 503.11 | 620.6
0.47 | 0.008808 | 101.79 | 507.18 | 627.7
0.48 | 0.008985 | 102.87 | 511.24 | 634.1
0.49 | 0.009356 | 103.91 | 515.04 | 640.4
0.5 | 0.009536 | 104.96 | 518.79 | 646.7
0.51 | 0.009905 | 106.15 | 522.43 | 652.2
0.52 | 0.010171 | 107.1 | 525.98 | 657.8
0.53 | 0.010547 | 108.25 | 529.42 | 663
0.54 | 0.010869 | 109.41 | 532.65 | 667.7
0.55 | 0.011226 | 110.56 | 535.9 | 672.9
0.56 | 0.011642 | 111.76 | 539.02 | 677
0.57 | 0.011959 | 112.78 | 542.07 | 681.4
0.58 | 0.012453 | 114.05 | 545.07 | 685.2
0.59 | 0.012805 | 115.16 | 547.85 | 689.4
0.6 | 0.013309 | 116.31 | 550.69 | 692.6
0.61 | 0.013725 | 117.57 | 553.36 | 696.2
0.62 | 0.014264 | 118.76 | 555.94 | 699
0.63 | 0.014749 | 119.95 | 558.48 | 701.6
0.64 | 0.015228 | 121.14 | 560.88 | 704.4
0.65 | 0.015742 | 122.48 | 563.32 | 706.8
0.66 | 0.01629 | 123.59 | 565.5 | 709.3
0.67 | 0.016919 | 124.88 | 567.74 | 711.2
0.68 | 0.01738 | 126.09 | 569.77 | 713
0.69 | 0.017975 | 127.29 | 571.7 | 714.9
0.7 | 0.018564 | 128.59 | 573.5 | 716.3
0.71 | 0.01925 | 129.65 | 575.4 | 717.6
0.72 | 0.019843 | 131 | 577.4 | 719.2
0.73 | 0.020471 | 132.28 | 579 | 720.5
0.74 | 0.021195 | 133.55 | 580.8 | 721.6
0.75 | 0.021756 | 134.84 | 582.2 | 722.6
0.76 | 0.022601 | 136.09 | 584 | 723.6
0.77 | 0.023177 | 137.37 | 585.4 | 724.5
0.78 | 0.024003 | 138.64 | 586.9 | 725.3
0.79 | 0.024675 | 139.91 | 588.2 | 725.9
0.8 | 0.025446 | 141.2 | 589.6 | 726.5
0.81 | 0.026103 | 142.5 | 591 | 727.1
0.82 | 0.026945 | 143.79 | 592.6 | 727.8
0.83 | 0.027744 | 145.18 | 593.4 | 728.3
0.84 | 0.02857 | 146.55 | 594.6 | 728.7
0.85 | 0.029464 | 147.71 | 595.8 | 729.3
0.86 | 0.030193 | 149.16 | 597.2 | 729.7
0.87 | 0.031073 | 150.54 | 598.4 | 730.3
0.88 | 0.03202 | 151.92 | 599.4 | 730.3
0.89 | 0.032844 | 153.28 | 600.5 | 731.1
0.9 | 0.033776 | 154.6 | 601.5 | 731.4
0.91 | 0.034678 | 156.01 | 602.6 | 731.5
0.92 | 0.035629 | 157.43 | 603.8 | 731.9
0.93 | 0.036495 | 158.83 | 604.8 | 732.2
0.94 | 0.037482 | 160.2 | 605.8 | 732.4
0.95 | 0.038556 | 161.64 | 607.1 | 732.7
0.96 | 0.039463 | 163.13 | 607.6 | 733.1
0.97 | 0.040395 | 164.49 | 608.7 | 733.3
0.98 | 0.041575 | 165.99 | 609.9 | 733.5
0.99 | 0.042458 | 167.26 | 610.6 | 733.8
1 | 0.043784 | 168.74 | 611.8 | 734.1