## I-V Characteristic (mA-mm)
VDS (V) | VGS = -0.300 V | VGS = 0.100 V | VGS = 0.500 V | VGS = 0.900 V
0 | -2.5021e-05 | -0.524 | -1.021 | -5.433
0.01 | 0.0007721 | 7.69 | 15.657 | 12.711
0.02 | 0.0013426 | 15.309 | 32.228 | 30.846
0.03 | 0.0017872 | 22.47 | 48.862 | 48.554
0.04 | 0.0021184 | 28.926 | 65.34 | 66.63
0.05 | 0.0023684 | 34.792 | 81.62 | 84.14
0.06 | 0.0026045 | 40.048 | 97.96 | 101.9
0.07 | 0.002754 | 44.957 | 114.04 | 119.54
0.08 | 0.0029211 | 49.055 | 129.65 | 136.63
0.09 | 0.0030468 | 52.84 | 145.43 | 154.25
0.1 | 0.0031643 | 56.081 | 161.06 | 171.21
0.11 | 0.003318 | 58.76 | 176.15 | 188.14
0.12 | 0.0033949 | 61.43 | 191.28 | 204.9
0.13 | 0.0035512 | 63.55 | 206.05 | 221.47
0.14 | 0.0036412 | 65.72 | 220.48 | 237.89
0.15 | 0.0037708 | 67.2 | 234.8 | 254
0.16 | 0.0039179 | 69 | 248.61 | 269.98
0.17 | 0.0039823 | 70.2 | 262.13 | 285.72
0.18 | 0.0041457 | 71.53 | 275.27 | 301.2
0.19 | 0.0042323 | 72.77 | 288.32 | 316.59
0.2 | 0.0043697 | 73.7 | 301.06 | 331.69
0.21 | 0.0045181 | 74.96 | 313.17 | 346.33
0.22 | 0.0046031 | 75.68 | 324.91 | 360.82
0.23 | 0.004781 | 77.02 | 336.55 | 375.45
0.24 | 0.0048619 | 77.64 | 347.65 | 389.3
0.25 | 0.0050328 | 78.77 | 358.22 | 402.83
0.26 | 0.0051814 | 79.83 | 368.67 | 416.33
0.27 | 0.0052963 | 80.69 | 378.63 | 429.56
0.28 | 0.0054977 | 82.02 | 388.07 | 442.55
0.29 | 0.005582 | 82.94 | 397.29 | 454.98
0.3 | 0.005688 | 84.3 | 406.14 | 467.33
0.31 | 0.005837 | 85.27 | 414.61 | 479.48
0.32 | 0.006057 | 86.47 | 422.55 | 491.01
0.33 | 0.006176 | 87.53 | 430.43 | 502.53
0.34 | 0.006427 | 88.65 | 437.87 | 513.68
0.35 | 0.006524 | 89.72 | 444.92 | 524.41
0.36 | 0.006777 | 90.88 | 451.61 | 534.86
0.37 | 0.006909 | 91.88 | 458.09 | 545.11
0.38 | 0.007121 | 92.88 | 464.29 | 554.9
0.39 | 0.007292 | 94 | 470.07 | 564.4
0.4 | 0.007516 | 95.08 | 475.68 | 573.5
0.41 | 0.007742 | 96.06 | 480.99 | 582.1
0.42 | 0.007857 | 97.19 | 486.1 | 590.8
0.43 | 0.008151 | 98.06 | 491 | 599.2
0.44 | 0.008287 | 99.28 | 495.6 | 607.1
0.45 | 0.008621 | 100.3 | 500.12 | 614.3
0.46 | 0.008765 | 101.34 | 504.37 | 621.8
0.47 | 0.009087 | 102.4 | 508.58 | 628.7
0.48 | 0.009296 | 103.42 | 512.52 | 635.3
0.49 | 0.009589 | 104.54 | 516.39 | 641.9
0.5 | 0.009927 | 105.61 | 520.16 | 647.9
0.51 | 0.010175 | 106.75 | 523.79 | 653.3
0.52 | 0.010581 | 107.73 | 527.39 | 658.9
0.53 | 0.010804 | 108.98 | 530.7 | 664.3
0.54 | 0.011255 | 110.04 | 534.09 | 669.2
0.55 | 0.011583 | 111.16 | 537.32 | 673.9
0.56 | 0.012031 | 112.42 | 540.5 | 678.6
0.57 | 0.012372 | 113.36 | 543.45 | 682.7
0.58 | 0.012854 | 114.67 | 546.45 | 686.4
0.59 | 0.013293 | 115.83 | 549.3 | 690.2
0.6 | 0.01368 | 116.99 | 552.11 | 693.9
0.61 | 0.014229 | 118.3 | 554.8 | 697.2
0.62 | 0.014673 | 119.43 | 557.34 | 700
0.63 | 0.015258 | 120.62 | 559.91 | 703.1
0.64 | 0.015764 | 121.86 | 562.45 | 705.7
0.65 | 0.016344 | 123.11 | 564.79 | 707.9
0.66 | 0.016835 | 124.3 | 567.06 | 710.1
0.67 | 0.017429 | 125.57 | 569.17 | 712.5
0.68 | 0.018087 | 126.83 | 571.3 | 714.4
0.69 | 0.018633 | 128.05 | 573.5 | 716
0.7 | 0.019294 | 129.37 | 575.2 | 717.8
0.71 | 0.019802 | 130.43 | 577 | 719.2
0.72 | 0.020597 | 131.86 | 578.9 | 720.5
0.73 | 0.021241 | 133.09 | 580.8 | 721.8
0.74 | 0.022 | 134.3 | 582.2 | 722.8
0.75 | 0.022634 | 135.67 | 584 | 724
0.76 | 0.023347 | 136.81 | 585.6 | 725.1
0.77 | 0.024073 | 138.13 | 587.2 | 725.5
0.78 | 0.024796 | 139.47 | 588.5 | 726.5
0.79 | 0.025515 | 140.75 | 590.1 | 727.4
0.8 | 0.026337 | 142.08 | 591.4 | 728.1
0.81 | 0.027231 | 143.3 | 592.8 | 728.4
0.82 | 0.027917 | 144.62 | 594.2 | 729.1
0.83 | 0.028882 | 146.05 | 595 | 729.7
0.84 | 0.029624 | 147.43 | 596.5 | 730.3
0.85 | 0.030527 | 148.61 | 597.6 | 730.9
0.86 | 0.031415 | 150.02 | 598.6 | 731.3
0.87 | 0.032117 | 151.48 | 600 | 731.5
0.88 | 0.033138 | 152.84 | 601 | 731.9
0.89 | 0.033993 | 154.34 | 602.2 | 732.5
0.9 | 0.035041 | 155.55 | 603.4 | 732.9
0.91 | 0.035933 | 157.03 | 604.2 | 733.3
0.92 | 0.036933 | 158.45 | 605.4 | 733.5
0.93 | 0.037849 | 159.8 | 606.6 | 733.7
0.94 | 0.038943 | 161.3 | 607.5 | 734.1
0.95 | 0.039884 | 162.69 | 608.6 | 734.5
0.96 | 0.040929 | 164.13 | 609.6 | 734.7
0.97 | 0.04195 | 165.63 | 610.6 | 734.9
0.98 | 0.043071 | 167.03 | 611.7 | 735.1
0.99 | 0.04422 | 168.33 | 612.6 | 735.4
1 | 0.045055 | 169.86 | 613.5 | 735.5