## I-V Characteristic (mA-mm)
VDS (V) | VGS = -0.300 V | VGS = 0.100 V | VGS = 0.500 V | VGS = 0.900 V
0 | -3.3052e-05 | -0.5487 | -0.8599 | -5.375
0.01 | 0.0008426 | 7.77 | 15.704 | 12.75
0.02 | 0.0014727 | 15.617 | 32.243 | 30.609
0.03 | 0.0019711 | 22.733 | 48.77 | 48.583
0.04 | 0.0023294 | 29.452 | 65.33 | 66.36
0.05 | 0.0026093 | 35.378 | 81.64 | 84.3
0.06 | 0.002866 | 40.867 | 97.88 | 101.74
0.07 | 0.0030332 | 45.777 | 114.04 | 119.37
0.08 | 0.0032346 | 50.038 | 129.82 | 136.65
0.09 | 0.0033662 | 53.976 | 145.42 | 153.92
0.1 | 0.0034958 | 57.12 | 160.86 | 170.97
0.11 | 0.0036602 | 60.15 | 176.44 | 188.02
0.12 | 0.0037614 | 62.83 | 191.35 | 204.67
0.13 | 0.0039313 | 64.98 | 206.06 | 221.26
0.14 | 0.004024 | 67.23 | 220.49 | 237.77
0.15 | 0.0041815 | 68.84 | 234.77 | 253.93
0.16 | 0.0043243 | 70.69 | 248.85 | 269.73
0.17 | 0.0044183 | 71.97 | 262.25 | 285.46
0.18 | 0.0046117 | 73.31 | 275.51 | 300.75
0.19 | 0.0047093 | 74.57 | 288.6 | 316.39
0.2 | 0.0048688 | 75.53 | 301.16 | 331.28
0.21 | 0.0050264 | 76.9 | 313.44 | 345.99
0.22 | 0.0051455 | 77.6 | 325.31 | 360.49
0.23 | 0.0053596 | 78.89 | 336.83 | 374.85
0.24 | 0.0054339 | 79.64 | 347.99 | 388.85
0.25 | 0.0056379 | 80.78 | 358.77 | 402.48
0.26 | 0.005672 | 81.98 | 369.12 | 415.88
0.27 | 0.005934 | 82.82 | 379.11 | 429.09
0.28 | 0.006036 | 84.22 | 388.68 | 442.08
0.29 | 0.006259 | 85.17 | 397.9 | 454.53
0.3 | 0.00641 | 86.49 | 406.78 | 466.82
0.31 | 0.006595 | 87.58 | 415.29 | 478.91
0.32 | 0.00681 | 88.77 | 423.37 | 490.42
0.33 | 0.006961 | 89.89 | 431.24 | 502.09
0.34 | 0.007223 | 91.02 | 438.64 | 513.02
0.35 | 0.007316 | 92.12 | 445.79 | 523.74
0.36 | 0.007622 | 93.25 | 452.64 | 534.28
0.37 | 0.00773 | 94.37 | 459.06 | 544.35
0.38 | 0.008018 | 95.35 | 465.25 | 554.25
0.39 | 0.008184 | 96.45 | 471.1 | 563.66
0.4 | 0.008442 | 97.61 | 476.72 | 572.8
0.41 | 0.008664 | 98.64 | 482.1 | 581.6
0.42 | 0.008856 | 99.76 | 487.21 | 590.4
0.43 | 0.009181 | 100.72 | 492.12 | 598.2
0.44 | 0.009348 | 101.9 | 496.84 | 606.2
0.45 | 0.009739 | 103.01 | 501.27 | 613.8
0.46 | 0.009891 | 103.99 | 505.6 | 621.1
0.47 | 0.010279 | 105.08 | 509.79 | 627.9
0.48 | 0.010466 | 106.13 | 513.89 | 634.5
0.49 | 0.010797 | 107.37 | 517.68 | 640.9
0.5 | 0.011117 | 108.37 | 521.5 | 646.9
0.51 | 0.011485 | 109.56 | 525.15 | 652.5
0.52 | 0.01189 | 110.66 | 528.71 | 658.2
0.53 | 0.012177 | 111.78 | 532.17 | 663.3
0.54 | 0.012675 | 112.92 | 535.44 | 668.4
0.55 | 0.013035 | 114.09 | 538.72 | 673.1
0.56 | 0.013598 | 115.34 | 541.87 | 677.6
0.57 | 0.013958 | 116.39 | 544.94 | 681.8
0.58 | 0.014533 | 117.67 | 547.86 | 685.6
0.59 | 0.015022 | 118.88 | 550.85 | 689.5
0.6 | 0.015554 | 120.08 | 553.61 | 693
0.61 | 0.016107 | 121.38 | 556.37 | 696.2
0.62 | 0.016628 | 122.5 | 559 | 699.3
0.63 | 0.017324 | 123.82 | 561.44 | 702.1
0.64 | 0.017829 | 125.11 | 563.97 | 704.8
0.65 | 0.018554 | 126.37 | 566.36 | 707.2
0.66 | 0.019087 | 127.53 | 568.63 | 709.4
0.67 | 0.019801 | 128.85 | 570.7 | 711.4
0.68 | 0.020413 | 130.1 | 572.8 | 713.6
0.69 | 0.021137 | 131.42 | 575 | 715.2
0.7 | 0.021925 | 132.68 | 577 | 716.8
0.71 | 0.022575 | 133.83 | 578.6 | 718.5
0.72 | 0.023425 | 135.22 | 580.8 | 719.6
0.73 | 0.024142 | 136.53 | 582.2 | 721
0.74 | 0.024996 | 137.77 | 584.2 | 722
0.75 | 0.025695 | 139.2 | 586 | 723.3
0.76 | 0.026507 | 140.31 | 587.6 | 724.2
0.77 | 0.027402 | 141.72 | 589 | 724.9
0.78 | 0.028229 | 142.99 | 590.2 | 725.8
0.79 | 0.029082 | 144.31 | 591.6 | 726.5
0.8 | 0.029976 | 145.67 | 593 | 727.4
0.81 | 0.030915 | 146.93 | 594.3 | 728.1
0.82 | 0.031695 | 148.35 | 595.8 | 728.4
0.83 | 0.032753 | 149.69 | 597 | 729
0.84 | 0.03379 | 151.1 | 598.4 | 729.5
0.85 | 0.034747 | 152.34 | 599.4 | 729.9
0.86 | 0.03584 | 153.8 | 600.7 | 730.3
0.87 | 0.03684 | 155.29 | 601.9 | 731.1
0.88 | 0.037784 | 156.55 | 602.8 | 731.1
0.89 | 0.038686 | 158.11 | 603.9 | 731.9
0.9 | 0.039919 | 159.33 | 605.3 | 732.2
0.91 | 0.040935 | 160.87 | 606.3 | 732.5
0.92 | 0.042213 | 162.36 | 607.4 | 732.9
0.93 | 0.043042 | 163.73 | 608.3 | 733.3
0.94 | 0.044395 | 165.26 | 609.5 | 733.4
0.95 | 0.045644 | 166.53 | 610.3 | 733.5
0.96 | 0.046788 | 168.04 | 611.5 | 734.1
0.97 | 0.047876 | 169.58 | 612.6 | 734.5
0.98 | 0.049127 | 171 | 613.4 | 734.9
0.99 | 0.05039 | 172.34 | 614.3 | 734.9
1 | 0.051438 | 173.87 | 615.4 | 735.1