## I-V Characteristic (mA-mm)
VDS (V) | VGS = -0.300 V | VGS = 0.100 V | VGS = 0.500 V | VGS = 0.900 V
0 | -3.4228e-05 | -0.52748 | -1.0465 | -5.249
0.01 | 0.0008878 | 7.782 | 15.622 | 13.023
0.02 | 0.001545 | 15.632 | 32.238 | 30.728
0.03 | 0.0020692 | 22.827 | 48.916 | 48.539
0.04 | 0.0024453 | 29.492 | 65.3 | 66.45
0.05 | 0.0027534 | 35.494 | 81.65 | 84.14
0.06 | 0.0030188 | 41.052 | 97.72 | 101.72
0.07 | 0.0032007 | 45.885 | 113.87 | 119.15
0.08 | 0.0034136 | 50.351 | 129.65 | 136.72
0.09 | 0.0035542 | 54.074 | 145.26 | 153.77
0.1 | 0.0037024 | 57.33 | 160.91 | 170.7
0.11 | 0.0038748 | 60.61 | 176.15 | 187.78
0.12 | 0.0039961 | 63.04 | 191.14 | 204.42
0.13 | 0.0041746 | 65.54 | 205.83 | 221.07
0.14 | 0.004262 | 67.43 | 220.21 | 237.21
0.15 | 0.0044275 | 69.37 | 234.78 | 253.44
0.16 | 0.0045685 | 71.03 | 248.48 | 269.36
0.17 | 0.0046894 | 72.35 | 261.95 | 285.14
0.18 | 0.004877 | 74.02 | 275.34 | 300.47
0.19 | 0.0049833 | 74.92 | 288.32 | 315.91
0.2 | 0.0051696 | 76.36 | 300.94 | 330.83
0.21 | 0.0053205 | 77.24 | 313.21 | 345.52
0.22 | 0.0054503 | 78.38 | 325.04 | 360.24
0.23 | 0.0056699 | 79.4 | 336.65 | 374.34
0.24 | 0.005691 | 80.27 | 347.83 | 388.25
0.25 | 0.005957 | 81.6 | 358.54 | 401.95
0.26 | 0.006078 | 82.43 | 368.89 | 415.28
0.27 | 0.006318 | 83.79 | 378.9 | 428.72
0.28 | 0.006449 | 84.7 | 388.59 | 441.36
0.29 | 0.006685 | 85.97 | 397.84 | 453.93
0.3 | 0.006878 | 87.19 | 406.6 | 466.18
0.31 | 0.007039 | 88.37 | 415.21 | 478.25
0.32 | 0.007301 | 89.61 | 423.31 | 489.86
0.33 | 0.007443 | 90.7 | 431.16 | 501.37
0.34 | 0.007721 | 91.94 | 438.65 | 512.33
0.35 | 0.007827 | 93.01 | 445.8 | 523.03
0.36 | 0.008137 | 94.14 | 452.6 | 533.72
0.37 | 0.008264 | 95.19 | 459.13 | 543.79
0.38 | 0.008519 | 96.3 | 465.34 | 553.52
0.39 | 0.008724 | 97.39 | 471.18 | 562.97
0.4 | 0.009005 | 98.53 | 476.94 | 572.1
0.41 | 0.009271 | 99.64 | 482.25 | 581
0.42 | 0.009444 | 100.54 | 487.38 | 589.4
0.43 | 0.009791 | 101.72 | 492.3 | 597.7
0.44 | 0.009972 | 102.87 | 497.06 | 605.5
0.45 | 0.010361 | 103.91 | 501.54 | 613.2
0.46 | 0.010559 | 105.12 | 505.82 | 620.2
0.47 | 0.010931 | 106.05 | 510.02 | 626.9
0.48 | 0.011203 | 107.27 | 514.03 | 634.1
0.49 | 0.011534 | 108.37 | 517.98 | 640.1
0.5 | 0.011901 | 109.5 | 521.71 | 646.1
0.51 | 0.012293 | 110.62 | 525.38 | 652.1
0.52 | 0.012754 | 111.68 | 528.97 | 657.8
0.53 | 0.013065 | 112.93 | 532.37 | 662.7
0.54 | 0.01362 | 114.04 | 535.72 | 667.7
0.55 | 0.014005 | 115.28 | 538.96 | 672.5
0.56 | 0.014527 | 116.36 | 542.19 | 676.8
0.57 | 0.015006 | 117.57 | 545.18 | 681.1
0.58 | 0.015574 | 118.83 | 548.17 | 685.2
0.59 | 0.016104 | 120.05 | 551.05 | 688.8
0.6 | 0.016631 | 121.3 | 553.88 | 692.4
0.61 | 0.017335 | 122.42 | 556.66 | 695.6
0.62 | 0.017842 | 123.75 | 559.2 | 699
0.63 | 0.01865 | 125.07 | 561.72 | 701.6
0.64 | 0.019148 | 126.27 | 564.27 | 704.4
0.65 | 0.019874 | 127.64 | 566.64 | 706.6
0.66 | 0.020549 | 128.82 | 569 | 709.1
0.67 | 0.021314 | 130.1 | 570.7 | 711.2
0.68 | 0.021968 | 131.42 | 573.3 | 713.1
0.69 | 0.022776 | 132.7 | 575 | 714.8
0.7 | 0.023569 | 134 | 577.2 | 716.4
0.71 | 0.024225 | 135.29 | 579 | 718.1
0.72 | 0.02523 | 136.57 | 581.2 | 719.4
0.73 | 0.02597 | 137.93 | 582.8 | 720.8
0.74 | 0.026983 | 139.2 | 584.6 | 721.9
0.75 | 0.027748 | 140.43 | 586.2 | 723
0.76 | 0.028687 | 141.78 | 587.8 | 724
0.77 | 0.029633 | 143.17 | 589.4 | 724.9
0.78 | 0.030408 | 144.48 | 590.8 | 725.7
0.79 | 0.031443 | 145.86 | 592 | 726.5
0.8 | 0.032363 | 147.13 | 593.6 | 727.1
0.81 | 0.033444 | 148.54 | 594.9 | 728.1
0.82 | 0.034351 | 149.85 | 596.2 | 728.3
0.83 | 0.035545 | 151.28 | 597.6 | 729.1
0.84 | 0.036419 | 152.62 | 598.6 | 729.5
0.85 | 0.037637 | 154 | 600 | 730.1
0.86 | 0.038665 | 155.42 | 601 | 730.3
0.87 | 0.039742 | 156.81 | 602.2 | 731.1
0.88 | 0.041007 | 158.27 | 603.5 | 731.5
0.89 | 0.041951 | 159.56 | 604.6 | 731.6
0.9 | 0.043277 | 161.12 | 605.6 | 732.2
0.91 | 0.044548 | 162.54 | 606.8 | 732.5
0.92 | 0.045675 | 164.09 | 607.8 | 732.8
0.93 | 0.046887 | 165.51 | 608.7 | 733.3
0.94 | 0.048213 | 166.86 | 610.1 | 733.5
0.95 | 0.049478 | 168.48 | 611 | 734.1
0.96 | 0.050722 | 169.95 | 612.2 | 734.3
0.97 | 0.052012 | 171.39 | 613.1 | 734.3
0.98 | 0.053403 | 172.96 | 614 | 734.7
0.99 | 0.054753 | 174.27 | 615.4 | 735.1
1 | 0.056059 | 175.83 | 616.3 | 735.4