## I-V Characteristic (mA-mm)
VDS (V) | VGS = -0.300 V | VGS = 0.100 V | VGS = 0.500 V | VGS = 0.900 V
0 | -3.3983e-05 | -0.5517 | -1.0214 | -5.281
0.01 | 0.0008538 | 7.907 | 15.692 | 12.764
0.02 | 0.0015201 | 15.612 | 32.329 | 30.796
0.03 | 0.0019954 | 22.835 | 49.034 | 48.781
0.04 | 0.0023796 | 29.452 | 65.56 | 66.55
0.05 | 0.0026608 | 35.511 | 81.86 | 84.64
0.06 | 0.0028865 | 40.945 | 98.25 | 102.11
0.07 | 0.0031202 | 45.9 | 114.36 | 119.67
0.08 | 0.0032565 | 50.18 | 130.09 | 137.08
0.09 | 0.0034434 | 53.982 | 145.99 | 154.58
0.1 | 0.0035759 | 57.29 | 161.5 | 171.47
0.11 | 0.00372 | 60.29 | 176.73 | 188.54
0.12 | 0.0038806 | 62.99 | 192 | 205.42
0.13 | 0.0039774 | 65.26 | 206.61 | 221.92
0.14 | 0.0041431 | 67.22 | 221.09 | 238.37
0.15 | 0.0042453 | 69.25 | 235.57 | 254.61
0.16 | 0.0043834 | 70.57 | 249.37 | 270.53
0.17 | 0.0045462 | 72.33 | 262.91 | 286.19
0.18 | 0.0046497 | 73.45 | 276.08 | 301.42
0.19 | 0.0048442 | 74.76 | 289.25 | 317.24
0.2 | 0.0049334 | 75.88 | 301.94 | 332.06
0.21 | 0.0051115 | 76.77 | 314.02 | 346.69
0.22 | 0.00527 | 78.2 | 325.9 | 361.29
0.23 | 0.0054043 | 78.84 | 337.61 | 375.7
0.24 | 0.0056053 | 80.19 | 348.66 | 389.59
0.25 | 0.0056991 | 81.05 | 359.4 | 403.19
0.26 | 0.005821 | 82.24 | 369.8 | 416.66
0.27 | 0.006 | 83.35 | 379.73 | 429.86
0.28 | 0.006242 | 84.38 | 389.34 | 442.79
0.29 | 0.006359 | 85.68 | 398.65 | 455.33
0.3 | 0.00661 | 86.75 | 407.46 | 467.55
0.31 | 0.006715 | 88.02 | 415.93 | 479.51
0.32 | 0.006965 | 88.96 | 423.98 | 491.01
0.33 | 0.007111 | 90.28 | 431.94 | 502.76
0.34 | 0.007341 | 91.37 | 439.34 | 513.63
0.35 | 0.007526 | 92.48 | 446.41 | 524.23
0.36 | 0.007731 | 93.64 | 453.18 | 534.69
0.37 | 0.007993 | 94.66 | 459.65 | 544.79
0.38 | 0.008134 | 95.79 | 465.84 | 554.66
0.39 | 0.00843 | 96.93 | 471.73 | 564.02
0.4 | 0.008572 | 97.98 | 477.33 | 573.2
0.41 | 0.008903 | 99.03 | 482.71 | 581.8
0.42 | 0.009046 | 100.08 | 487.83 | 590.4
0.43 | 0.009359 | 101.14 | 492.69 | 598.6
0.44 | 0.009599 | 102.22 | 497.28 | 606.4
0.45 | 0.009839 | 103.38 | 501.87 | 613.8
0.46 | 0.010173 | 104.3 | 506.14 | 621.3
0.47 | 0.010439 | 105.51 | 510.34 | 627.7
0.48 | 0.010838 | 106.59 | 514.26 | 634.5
0.49 | 0.011072 | 107.7 | 518.14 | 640.7
0.5 | 0.011496 | 108.89 | 521.85 | 646.9
0.51 | 0.011729 | 109.85 | 525.42 | 652.5
0.52 | 0.012202 | 111.12 | 529.04 | 657.9
0.53 | 0.012559 | 112.22 | 532.41 | 663
0.54 | 0.013016 | 113.37 | 535.77 | 668.1
0.55 | 0.013484 | 114.51 | 538.95 | 672.8
0.56 | 0.013846 | 115.63 | 542.13 | 677.1
0.57 | 0.014428 | 116.89 | 545.07 | 681.2
0.58 | 0.014913 | 118.11 | 548.02 | 685.2
0.59 | 0.015494 | 119.28 | 550.84 | 688.9
0.6 | 0.015926 | 120.5 | 553.7 | 692.6
0.61 | 0.016558 | 121.74 | 556.45 | 695.8
0.62 | 0.017138 | 122.98 | 558.91 | 699
0.63 | 0.017685 | 124.14 | 561.39 | 701.6
0.64 | 0.01831 | 125.52 | 563.91 | 704.2
0.65 | 0.019004 | 126.63 | 566.29 | 706.6
0.66 | 0.019743 | 127.97 | 568.68 | 709
0.67 | 0.020314 | 129.22 | 570.7 | 710.8
0.68 | 0.021069 | 130.46 | 572.8 | 713
0.69 | 0.021753 | 131.86 | 574.6 | 714.9
0.7 | 0.022654 | 132.92 | 576.6 | 716.2
0.71 | 0.023265 | 134.36 | 578.4 | 717.8
0.72 | 0.02408 | 135.62 | 580.4 | 719.2
0.73 | 0.024895 | 136.87 | 582.1 | 720.4
0.74 | 0.025543 | 138.15 | 584 | 721.7
0.75 | 0.026548 | 139.45 | 585.4 | 722.4
0.76 | 0.027369 | 140.74 | 587 | 723.6
0.77 | 0.028241 | 142.06 | 588.4 | 724.3
0.78 | 0.029125 | 143.43 | 590.1 | 725.3
0.79 | 0.03001 | 144.6 | 591.4 | 725.9
0.8 | 0.030813 | 146.01 | 593 | 726.7
0.81 | 0.031891 | 147.43 | 594.2 | 727.4
0.82 | 0.032801 | 148.68 | 595.6 | 728.1
0.83 | 0.033848 | 150.17 | 596.8 | 728.3
0.84 | 0.034877 | 151.28 | 597.9 | 729.1
0.85 | 0.035697 | 152.82 | 599.2 | 729.7
0.86 | 0.036875 | 154.24 | 600.2 | 729.9
0.87 | 0.038032 | 155.6 | 601.4 | 730.3
0.88 | 0.039059 | 157.01 | 602.6 | 730.7
0.89 | 0.04003 | 158.39 | 603.8 | 731.5
0.9 | 0.041234 | 159.81 | 604.6 | 731.5
0.91 | 0.042355 | 161.24 | 605.8 | 732.1
0.92 | 0.043439 | 162.73 | 607.1 | 732.2
0.93 | 0.044566 | 164.05 | 607.9 | 732.9
0.94 | 0.045915 | 165.58 | 609 | 733.1
0.95 | 0.047058 | 167.08 | 610.3 | 733.3
0.96 | 0.048031 | 168.48 | 611 | 733.5
0.97 | 0.04952 | 170.02 | 612.2 | 734.1
0.98 | 0.050748 | 171.32 | 613.1 | 734.1
0.99 | 0.052052 | 172.91 | 614.2 | 734.5
1 | 0.053135 | 174.37 | 615 | 734.7