## I-V Characteristic (mA-mm)
VDS (V) | VGS = -0.300 V | VGS = 0.100 V | VGS = 0.500 V | VGS = 0.900 V
0 | -2.9891e-05 | -0.52008 | -1.0379 | -5.097
0.01 | 0.0008598 | 7.808 | 15.804 | 12.79
0.02 | 0.0015211 | 15.676 | 32.373 | 30.705
0.03 | 0.0019897 | 22.801 | 48.898 | 48.655
0.04 | 0.0023816 | 29.565 | 65.42 | 66.68
0.05 | 0.0026683 | 35.526 | 81.76 | 84.22
0.06 | 0.0029029 | 40.986 | 98.11 | 101.8
0.07 | 0.0031282 | 45.941 | 114.35 | 119.89
0.08 | 0.003266 | 50.235 | 130.01 | 136.91
0.09 | 0.0034484 | 54.149 | 145.73 | 154.01
0.1 | 0.0035677 | 57.36 | 161.18 | 171.28
0.11 | 0.0037181 | 60.41 | 176.43 | 188.29
0.12 | 0.0038876 | 63.09 | 191.64 | 205.06
0.13 | 0.0039767 | 65.24 | 206.37 | 221.57
0.14 | 0.0041508 | 67.56 | 220.69 | 237.92
0.15 | 0.0042397 | 69.14 | 235.06 | 254.12
0.16 | 0.0044036 | 70.89 | 249.02 | 270.16
0.17 | 0.0045375 | 72.26 | 262.59 | 285.82
0.18 | 0.0046418 | 73.58 | 275.75 | 301.26
0.19 | 0.0048351 | 74.92 | 288.84 | 316.58
0.2 | 0.0049366 | 75.83 | 301.52 | 331.71
0.21 | 0.0051036 | 77.24 | 313.81 | 346.66
0.22 | 0.0052642 | 77.92 | 325.62 | 360.88
0.23 | 0.0053867 | 79.19 | 337.22 | 375.22
0.24 | 0.0056074 | 79.99 | 348.24 | 389.3
0.25 | 0.0056975 | 81.07 | 358.9 | 402.79
0.26 | 0.005798 | 82.22 | 369.43 | 416.38
0.27 | 0.005994 | 83.22 | 379.46 | 429.53
0.28 | 0.006189 | 84.58 | 388.86 | 442.41
0.29 | 0.006317 | 85.39 | 398.12 | 454.87
0.3 | 0.006575 | 86.77 | 407.02 | 467.19
0.31 | 0.006696 | 87.85 | 415.53 | 479.33
0.32 | 0.006946 | 89.08 | 423.6 | 490.85
0.33 | 0.007054 | 90.18 | 431.48 | 502.21
0.34 | 0.007313 | 91.3 | 439 | 513.37
0.35 | 0.007517 | 92.46 | 446.09 | 524.19
0.36 | 0.00769 | 93.55 | 452.85 | 534.62
0.37 | 0.007951 | 94.6 | 459.36 | 544.58
0.38 | 0.008113 | 95.64 | 465.54 | 554.41
0.39 | 0.008379 | 96.73 | 471.42 | 563.8
0.4 | 0.008515 | 97.83 | 477.02 | 572.8
0.41 | 0.008843 | 98.91 | 482.37 | 581.6
0.42 | 0.009006 | 100.12 | 487.54 | 590.2
0.43 | 0.009313 | 101.03 | 492.33 | 598.4
0.44 | 0.00952 | 102.1 | 497.07 | 606.4
0.45 | 0.009835 | 103.22 | 501.47 | 613.8
0.46 | 0.010118 | 104.3 | 505.86 | 620.9
0.47 | 0.010354 | 105.41 | 509.94 | 627.7
0.48 | 0.010718 | 106.39 | 513.92 | 634.5
0.49 | 0.010965 | 107.63 | 517.77 | 640.5
0.5 | 0.011406 | 108.71 | 521.47 | 646.9
0.51 | 0.011654 | 109.85 | 525.15 | 652.5
0.52 | 0.0121 | 110.92 | 528.7 | 658.2
0.53 | 0.01243 | 112.08 | 532.07 | 663.3
0.54 | 0.0129 | 113.23 | 535.28 | 668.1
0.55 | 0.013354 | 114.37 | 538.52 | 672.9
0.56 | 0.013804 | 115.62 | 541.72 | 677.2
0.57 | 0.01432 | 116.67 | 544.68 | 681.6
0.58 | 0.014777 | 118 | 547.72 | 685.2
0.59 | 0.015383 | 119.13 | 550.52 | 689.4
0.6 | 0.015883 | 120.39 | 553.3 | 692.6
0.61 | 0.016505 | 121.62 | 555.96 | 696
0.62 | 0.016944 | 122.74 | 558.55 | 698.8
0.63 | 0.017633 | 124.07 | 561.11 | 701.6
0.64 | 0.018273 | 125.31 | 563.52 | 704.3
0.65 | 0.018898 | 126.56 | 565.91 | 706.8
0.66 | 0.01961 | 127.73 | 568.16 | 709
0.67 | 0.020231 | 129.06 | 570.3 | 711.2
0.68 | 0.021008 | 130.33 | 572.3 | 712.8
0.69 | 0.021618 | 131.6 | 574.3 | 714.9
0.7 | 0.022427 | 132.92 | 576.4 | 716.3
0.71 | 0.023159 | 133.96 | 578.1 | 718
0.72 | 0.023912 | 135.41 | 580 | 719.2
0.73 | 0.024688 | 136.65 | 581.8 | 720.2
0.74 | 0.025517 | 137.99 | 583.6 | 721.7
0.75 | 0.026365 | 139.39 | 585 | 722.5
0.76 | 0.027141 | 140.42 | 586.6 | 723.6
0.77 | 0.028163 | 141.9 | 588.2 | 724.5
0.78 | 0.028926 | 143.15 | 589.8 | 725.3
0.79 | 0.029913 | 144.46 | 591 | 725.7
0.8 | 0.030754 | 145.75 | 592.2 | 726.5
0.81 | 0.031727 | 147.03 | 594 | 727.1
0.82 | 0.03268 | 148.5 | 595 | 728.1
0.83 | 0.033601 | 149.78 | 596.2 | 728.3
0.84 | 0.034633 | 151.2 | 597.4 | 729
0.85 | 0.035746 | 152.4 | 599 | 729.3
0.86 | 0.0368 | 153.91 | 599.9 | 729.9
0.87 | 0.037754 | 155.3 | 601 | 730.3
0.88 | 0.038918 | 156.67 | 602.2 | 730.9
0.89 | 0.039961 | 158.19 | 603 | 731.1
0.9 | 0.041019 | 159.39 | 604.2 | 731.5
0.91 | 0.042119 | 160.99 | 605.4 | 731.9
0.92 | 0.04314 | 162.39 | 606.4 | 732.1
0.93 | 0.044434 | 163.77 | 607.6 | 732.3
0.94 | 0.045465 | 165.29 | 608.4 | 732.7
0.95 | 0.046741 | 166.59 | 609.5 | 733.1
0.96 | 0.04798 | 168.16 | 610.5 | 733.3
0.97 | 0.049355 | 169.64 | 611.8 | 733.5
0.98 | 0.050289 | 171.08 | 612.7 | 733.8
0.99 | 0.051715 | 172.45 | 613.8 | 734.1
1 | 0.052993 | 173.92 | 614.8 | 734.3