## I-V Characteristic (mA-mm)
VDS (V) | VGS = -0.300 V | VGS = 0.100 V | VGS = 0.500 V | VGS = 0.900 V
0 | -2.4333e-05 | -0.5114 | -0.8431 | -5.312
0.01 | 0.0008135 | 7.82 | 15.718 | 12.648
0.02 | 0.0014304 | 15.512 | 32.316 | 30.964
0.03 | 0.0019011 | 22.7 | 48.898 | 48.668
0.04 | 0.002231 | 29.294 | 65.47 | 66.86
0.05 | 0.0025272 | 35.278 | 81.86 | 84.52
0.06 | 0.0027406 | 40.736 | 98.08 | 102.04
0.07 | 0.002928 | 45.526 | 114.29 | 119.71
0.08 | 0.0031057 | 49.923 | 130.11 | 136.87
0.09 | 0.0032314 | 53.573 | 145.79 | 154.48
0.1 | 0.0033827 | 56.84 | 161.22 | 171.4
0.11 | 0.0034981 | 59.97 | 176.76 | 188.42
0.12 | 0.0036262 | 62.39 | 191.78 | 205.31
0.13 | 0.0037703 | 64.92 | 206.55 | 221.78
0.14 | 0.0038667 | 66.7 | 220.95 | 238.15
0.15 | 0.0040242 | 68.64 | 235.24 | 254.53
0.16 | 0.004115 | 70.19 | 249.36 | 270.41
0.17 | 0.0042735 | 71.53 | 262.78 | 286.11
0.18 | 0.0044003 | 72.99 | 276.03 | 301.81
0.19 | 0.0045032 | 74.03 | 289.12 | 317.11
0.2 | 0.0046867 | 75.44 | 301.74 | 332.13
0.21 | 0.004769 | 76.16 | 314 | 346.89
0.22 | 0.004927 | 77.41 | 325.85 | 361.4
0.23 | 0.0050882 | 78.24 | 337.45 | 376.05
0.24 | 0.005223 | 79.28 | 348.57 | 389.87
0.25 | 0.0054122 | 80.47 | 359.36 | 403.51
0.26 | 0.0055026 | 81.27 | 369.72 | 417.1
0.27 | 0.005612 | 82.71 | 379.77 | 430.22
0.28 | 0.005829 | 83.5 | 389.27 | 443.23
0.29 | 0.00597 | 84.84 | 398.58 | 455.8
0.3 | 0.006141 | 85.93 | 407.47 | 468.05
0.31 | 0.006356 | 87.07 | 415.99 | 480.16
0.32 | 0.006501 | 88.32 | 424.04 | 491.89
0.33 | 0.006735 | 89.3 | 431.91 | 503.44
0.34 | 0.006841 | 90.5 | 439.42 | 514.49
0.35 | 0.007111 | 91.66 | 446.47 | 525.23
0.36 | 0.007232 | 92.8 | 453.38 | 535.8
0.37 | 0.007473 | 93.79 | 459.84 | 546.06
0.38 | 0.007625 | 94.96 | 466.04 | 555.8
0.39 | 0.007875 | 96.03 | 471.91 | 565.21
0.4 | 0.008063 | 97.03 | 477.61 | 574.3
0.41 | 0.008256 | 98.21 | 482.95 | 583.4
0.42 | 0.008542 | 99.11 | 488.04 | 591.8
0.43 | 0.008737 | 100.34 | 492.96 | 599.9
0.44 | 0.009054 | 101.38 | 497.67 | 607.8
0.45 | 0.009212 | 102.46 | 502.16 | 615.4
0.46 | 0.009546 | 103.47 | 506.49 | 622.6
0.47 | 0.009742 | 104.56 | 510.61 | 629.6
0.48 | 0.010097 | 105.71 | 514.66 | 636.1
0.49 | 0.010382 | 106.87 | 518.44 | 642.5
0.5 | 0.010752 | 107.96 | 522.25 | 648.5
0.51 | 0.011092 | 108.94 | 525.86 | 654.3
0.52 | 0.011376 | 110.22 | 529.35 | 660.1
0.53 | 0.011859 | 111.24 | 532.81 | 665.1
0.54 | 0.012123 | 112.46 | 536.04 | 670.1
0.55 | 0.012663 | 113.6 | 539.34 | 674.8
0.56 | 0.013015 | 114.65 | 542.5 | 679.2
0.57 | 0.013518 | 115.87 | 545.53 | 683.8
0.58 | 0.013983 | 117.17 | 548.4 | 687.5
0.59 | 0.014405 | 118.23 | 551.29 | 690.9
0.6 | 0.015003 | 119.56 | 554.13 | 694.8
0.61 | 0.015487 | 120.62 | 556.8 | 698
0.62 | 0.016151 | 121.94 | 559.44 | 701.1
0.63 | 0.016589 | 123.21 | 561.81 | 703.7
0.64 | 0.017302 | 124.46 | 564.4 | 706.4
0.65 | 0.017807 | 125.71 | 566.71 | 709.3
0.66 | 0.018461 | 126.95 | 568.94 | 711.2
0.67 | 0.01914 | 128.14 | 570.9 | 713.2
0.68 | 0.019782 | 129.5 | 573.2 | 715.2
0.69 | 0.020515 | 130.73 | 575 | 717.1
0.7 | 0.02106 | 131.83 | 577 | 718.6
0.71 | 0.021893 | 133.19 | 579 | 720.1
0.72 | 0.02261 | 134.49 | 580.6 | 721.5
0.73 | 0.023316 | 135.78 | 582.8 | 722.6
0.74 | 0.024025 | 137.11 | 584.4 | 723.7
0.75 | 0.024887 | 138.23 | 586 | 724.7
0.76 | 0.025662 | 139.66 | 587.6 | 725.6
0.77 | 0.026477 | 140.94 | 589 | 726.7
0.78 | 0.027368 | 142.18 | 590.4 | 727.4
0.79 | 0.028192 | 143.59 | 591.8 | 728.3
0.8 | 0.029138 | 144.83 | 593.2 | 728.7
0.81 | 0.029885 | 146.17 | 594.3 | 729.2
0.82 | 0.030853 | 147.45 | 595.8 | 729.8
0.83 | 0.031774 | 148.92 | 597 | 730.6
0.84 | 0.032701 | 150.11 | 598.2 | 731
0.85 | 0.033591 | 151.54 | 599.4 | 731.5
0.86 | 0.034657 | 152.96 | 600.7 | 731.9
0.87 | 0.03556 | 154.32 | 601.9 | 732.3
0.88 | 0.03668 | 155.76 | 603 | 732.7
0.89 | 0.037698 | 156.99 | 603.8 | 733.1
0.9 | 0.038847 | 158.57 | 605.2 | 733.5
0.91 | 0.039791 | 159.95 | 606.2 | 733.8
0.92 | 0.040748 | 161.38 | 607.4 | 734.1
0.93 | 0.041887 | 162.91 | 607.9 | 734.9
0.94 | 0.043036 | 164.19 | 609.4 | 734.7
0.95 | 0.044196 | 165.7 | 610.6 | 735.1
0.96 | 0.045367 | 167.14 | 611.4 | 735.3
0.97 | 0.046667 | 168.63 | 612.4 | 735.5
0.98 | 0.0477 | 170.04 | 613.4 | 735.5
0.99 | 0.048602 | 171.46 | 614.4 | 735.9
1 | 0.050086 | 172.92 | 615.5 | 736.3