## I-V Characteristic (mA-mm)
VDS (V) | VGS = -0.300 V | VGS = 0.100 V | VGS = 0.500 V | VGS = 0.900 V
0 | -2.5237e-05 | -0.51614 | -0.9142 | -5.455
0.01 | 0.0008161 | 7.804 | 15.816 | 12.727
0.02 | 0.0014396 | 15.617 | 32.431 | 31.001
0.03 | 0.0018853 | 22.726 | 49.022 | 48.805
0.04 | 0.0022538 | 29.417 | 65.72 | 66.95
0.05 | 0.0025188 | 35.31 | 81.98 | 84.58
0.06 | 0.0027369 | 40.799 | 98.35 | 102.24
0.07 | 0.0029538 | 45.673 | 114.61 | 120.07
0.08 | 0.0030716 | 50.016 | 130.46 | 137.47
0.09 | 0.0032541 | 53.769 | 146.09 | 154.8
0.1 | 0.0033678 | 57 | 161.74 | 171.89
0.11 | 0.0034913 | 60.13 | 177.41 | 189.03
0.12 | 0.0036463 | 62.71 | 192.13 | 205.79
0.13 | 0.0037321 | 64.94 | 206.98 | 222.24
0.14 | 0.0038958 | 66.94 | 221.61 | 239.02
0.15 | 0.0039903 | 68.71 | 235.81 | 255.23
0.16 | 0.0041265 | 70.46 | 249.85 | 271.03
0.17 | 0.0042679 | 71.69 | 263.47 | 286.93
0.18 | 0.0043512 | 73.22 | 276.71 | 302.55
0.19 | 0.0045339 | 74.22 | 289.74 | 317.96
0.2 | 0.0046243 | 75.38 | 302.49 | 333.03
0.21 | 0.0047775 | 76.51 | 314.87 | 347.91
0.22 | 0.0049356 | 77.35 | 326.71 | 362.4
0.23 | 0.0050388 | 78.65 | 338.25 | 376.91
0.24 | 0.0052441 | 79.32 | 349.57 | 391.02
0.25 | 0.0053301 | 80.67 | 360.39 | 404.79
0.26 | 0.0055239 | 81.55 | 370.58 | 418.1
0.27 | 0.005669 | 82.62 | 380.74 | 431.37
0.28 | 0.005718 | 83.78 | 390.4 | 444.6
0.29 | 0.005924 | 84.83 | 399.54 | 457.08
0.3 | 0.006087 | 86.13 | 408.51 | 469.34
0.31 | 0.006345 | 87.15 | 417.12 | 481.65
0.32 | 0.006421 | 88.39 | 425.23 | 493.25
0.33 | 0.006665 | 89.41 | 433.1 | 504.83
0.34 | 0.006795 | 90.58 | 440.58 | 515.95
0.35 | 0.007019 | 91.72 | 447.78 | 526.76
0.36 | 0.007165 | 92.77 | 454.66 | 537.4
0.37 | 0.00741 | 94 | 461.07 | 547.54
0.38 | 0.007598 | 94.96 | 467.33 | 557.36
0.39 | 0.007763 | 96.09 | 473.28 | 566.97
0.4 | 0.008049 | 97.13 | 478.99 | 575.8
0.41 | 0.008205 | 98.2 | 484.36 | 585
0.42 | 0.008515 | 99.28 | 489.45 | 593.6
0.43 | 0.008629 | 100.31 | 494.44 | 601.9
0.44 | 0.008948 | 101.46 | 499.15 | 609.9
0.45 | 0.009126 | 102.52 | 503.68 | 617.2
0.46 | 0.009407 | 103.63 | 507.94 | 624.7
0.47 | 0.009684 | 104.58 | 512.13 | 631.9
0.48 | 0.009977 | 105.8 | 516.28 | 638.3
0.49 | 0.010318 | 106.85 | 520.08 | 644.7
0.5 | 0.010533 | 108.01 | 523.83 | 650.7
0.51 | 0.010966 | 109.14 | 527.49 | 656.6
0.52 | 0.011256 | 110.22 | 531.09 | 662.2
0.53 | 0.011691 | 111.39 | 534.55 | 667.3
0.54 | 0.011967 | 112.64 | 537.76 | 672.5
0.55 | 0.012545 | 113.71 | 541.07 | 677.2
0.56 | 0.012887 | 114.97 | 544.25 | 681.3
0.57 | 0.013285 | 116.03 | 547.37 | 685.6
0.58 | 0.013866 | 117.27 | 550.13 | 689.6
0.59 | 0.014263 | 118.44 | 553.07 | 693.3
0.6 | 0.014818 | 119.73 | 555.95 | 697.2
0.61 | 0.015274 | 120.92 | 558.64 | 700.2
0.62 | 0.015888 | 122.14 | 561.24 | 703.2
0.63 | 0.016364 | 123.38 | 563.73 | 706.4
0.64 | 0.017005 | 124.66 | 566.27 | 708.9
0.65 | 0.017522 | 125.85 | 568.61 | 711.2
0.66 | 0.018167 | 127.05 | 570.7 | 713.9
0.67 | 0.01889 | 128.33 | 572.8 | 715.7
0.68 | 0.019439 | 129.62 | 575 | 717.5
0.69 | 0.020135 | 130.9 | 577 | 719.2
0.7 | 0.020744 | 132.25 | 579 | 720.8
0.71 | 0.02161 | 133.43 | 580.8 | 722.1
0.72 | 0.022129 | 134.77 | 583 | 723.6
0.73 | 0.022955 | 136.05 | 584.6 | 724.9
0.74 | 0.023667 | 137.31 | 586.2 | 725.8
0.75 | 0.024412 | 138.61 | 587.8 | 726.9
0.76 | 0.02528 | 139.9 | 589.4 | 728.1
0.77 | 0.025998 | 141.14 | 590.8 | 728.7
0.78 | 0.026873 | 142.51 | 592.6 | 729.2
0.79 | 0.027483 | 143.78 | 593.8 | 730.3
0.8 | 0.028593 | 145.03 | 595.2 | 731.1
0.81 | 0.029468 | 146.41 | 596.8 | 731.5
0.82 | 0.030393 | 147.81 | 597.8 | 731.9
0.83 | 0.031198 | 149.17 | 599.2 | 732.4
0.84 | 0.032094 | 150.62 | 600.3 | 733.3
0.85 | 0.033069 | 151.8 | 601.4 | 733.5
0.86 | 0.033858 | 153.24 | 602.6 | 733.9
0.87 | 0.034935 | 154.68 | 603.8 | 734.7
0.88 | 0.035922 | 156.07 | 604.7 | 735.1
0.89 | 0.036986 | 157.55 | 606 | 735.3
0.9 | 0.037871 | 158.83 | 607.1 | 735.5
0.91 | 0.038978 | 160.32 | 608.2 | 736.1
0.92 | 0.040054 | 161.75 | 609.5 | 736.3
0.93 | 0.041176 | 163.18 | 610.2 | 736.7
0.94 | 0.042145 | 164.53 | 611.1 | 736.7
0.95 | 0.043381 | 166.02 | 612.4 | 737.3
0.96 | 0.044512 | 167.46 | 613.4 | 737.3
0.97 | 0.045521 | 168.86 | 614.4 | 737.7
0.98 | 0.046866 | 170.4 | 615.4 | 738.1
0.99 | 0.047926 | 171.69 | 616.6 | 738.2
1 | 0.049389 | 173.21 | 617.4 | 738.3