## I-V Characteristic (mA-mm)
VDS (V) | VGS = -0.300 V | VGS = 0.100 V | VGS = 0.500 V | VGS = 0.900 V
0 | -2.1571e-05 | -0.5997 | -1.0875 | -5.475
0.01 | 0.000824 | 7.87 | 15.756 | 12.993
0.02 | 0.0014468 | 15.621 | 32.615 | 30.853
0.03 | 0.0018892 | 22.802 | 49.12 | 48.77
0.04 | 0.002259 | 29.461 | 65.74 | 66.9
0.05 | 0.0025276 | 35.574 | 82.17 | 84.66
0.06 | 0.0027486 | 40.929 | 98.43 | 102.36
0.07 | 0.0029621 | 45.924 | 114.53 | 119.99
0.08 | 0.00309 | 50.117 | 130.48 | 137.65
0.09 | 0.0032636 | 54.042 | 146.39 | 154.73
0.1 | 0.0033823 | 57.36 | 161.77 | 171.87
0.11 | 0.0035046 | 60.19 | 177.19 | 189.06
0.12 | 0.0036475 | 62.96 | 192.22 | 205.73
0.13 | 0.0037346 | 65.14 | 206.98 | 222.54
0.14 | 0.0039052 | 67.2 | 221.64 | 238.79
0.15 | 0.0039896 | 69.06 | 235.92 | 255.14
0.16 | 0.0041361 | 70.46 | 249.8 | 271.09
0.17 | 0.0042779 | 72.17 | 263.38 | 286.98
0.18 | 0.0043759 | 73.25 | 276.64 | 302.44
0.19 | 0.004552 | 74.69 | 289.84 | 317.89
0.2 | 0.0046524 | 75.68 | 302.42 | 332.97
0.21 | 0.0048025 | 76.75 | 314.63 | 347.76
0.22 | 0.0049569 | 77.78 | 326.56 | 362.5
0.23 | 0.0050644 | 78.65 | 338.2 | 376.74
0.24 | 0.0052702 | 79.89 | 349.24 | 390.7
0.25 | 0.0053589 | 80.63 | 360.05 | 404.51
0.26 | 0.0055545 | 81.96 | 370.38 | 417.81
0.27 | 0.005694 | 82.78 | 380.45 | 431.34
0.28 | 0.00577 | 84.03 | 390.03 | 444.08
0.29 | 0.005905 | 85.2 | 399.2 | 456.67
0.3 | 0.006111 | 86.23 | 408.05 | 468.95
0.31 | 0.006292 | 87.61 | 416.57 | 481.05
0.32 | 0.006435 | 88.55 | 424.67 | 492.69
0.33 | 0.006667 | 89.82 | 432.52 | 504.22
0.34 | 0.00681 | 90.86 | 439.97 | 515.17
0.35 | 0.007057 | 92.02 | 447.03 | 525.98
0.36 | 0.007164 | 93.13 | 453.87 | 536.59
0.37 | 0.007443 | 94.11 | 460.35 | 546.61
0.38 | 0.007563 | 95.24 | 466.5 | 556.38
0.39 | 0.007814 | 96.23 | 472.37 | 565.82
0.4 | 0.008001 | 97.45 | 477.97 | 575
0.41 | 0.008229 | 98.33 | 483.36 | 583.8
0.42 | 0.00849 | 99.52 | 488.48 | 592.2
0.43 | 0.008644 | 100.6 | 493.32 | 600.5
0.44 | 0.008975 | 101.74 | 498.04 | 608.3
0.45 | 0.009132 | 102.78 | 502.49 | 615.6
0.46 | 0.0095 | 103.74 | 506.87 | 623.1
0.47 | 0.009652 | 104.91 | 510.86 | 629.7
0.48 | 0.010042 | 106.01 | 515.02 | 636.5
0.49 | 0.010284 | 107.09 | 518.8 | 642.5
0.5 | 0.010608 | 108.26 | 522.56 | 648.5
0.51 | 0.010978 | 109.33 | 526.17 | 654.3
0.52 | 0.011304 | 110.44 | 529.69 | 659.7
0.53 | 0.011731 | 111.66 | 533.1 | 664.9
0.54 | 0.012031 | 112.74 | 536.43 | 669.8
0.55 | 0.012539 | 113.85 | 539.62 | 674.4
0.56 | 0.012857 | 115.06 | 542.72 | 678.9
0.57 | 0.013397 | 116.27 | 545.75 | 683.4
0.58 | 0.013745 | 117.5 | 548.7 | 687.1
0.59 | 0.014315 | 118.76 | 551.53 | 690.6
0.6 | 0.014838 | 119.73 | 554.39 | 694.2
0.61 | 0.015244 | 121.1 | 556.95 | 697.2
0.62 | 0.015892 | 122.32 | 559.58 | 700.4
0.63 | 0.016406 | 123.57 | 562.09 | 703.2
0.64 | 0.01711 | 124.84 | 564.56 | 706
0.65 | 0.017598 | 125.99 | 566.93 | 708.2
0.66 | 0.018253 | 127.31 | 569.11 | 710.4
0.67 | 0.018816 | 128.52 | 571.2 | 712.5
0.68 | 0.019471 | 129.85 | 573.1 | 714.4
0.69 | 0.020194 | 131.03 | 575.1 | 716
0.7 | 0.020869 | 132.25 | 577.1 | 717.6
0.71 | 0.021561 | 133.52 | 579 | 719.2
0.72 | 0.022129 | 134.9 | 581 | 720.4
0.73 | 0.022915 | 136.19 | 582.8 | 721.5
0.74 | 0.023666 | 137.29 | 584.4 | 722.6
0.75 | 0.024548 | 138.64 | 586.2 | 723.6
0.76 | 0.025258 | 139.95 | 587.4 | 724.9
0.77 | 0.026069 | 141.26 | 588.7 | 725.5
0.78 | 0.02682 | 142.64 | 590.5 | 726.1
0.79 | 0.027667 | 143.78 | 591.8 | 726.9
0.8 | 0.028579 | 145.17 | 593 | 727.5
0.81 | 0.029447 | 146.49 | 594.6 | 728.3
0.82 | 0.030393 | 147.89 | 595.6 | 728.7
0.83 | 0.031163 | 149.25 | 597 | 729.1
0.84 | 0.0321 | 150.53 | 598.2 | 729.9
0.85 | 0.033064 | 151.88 | 599.4 | 730.3
0.86 | 0.034092 | 153.28 | 600.7 | 730.9
0.87 | 0.035023 | 154.68 | 601.8 | 731.3
0.88 | 0.035973 | 155.92 | 602.8 | 731.5
0.89 | 0.037018 | 157.39 | 603.8 | 731.6
0.9 | 0.03789 | 158.79 | 605.1 | 732.2
0.91 | 0.039144 | 160.23 | 606.3 | 732.5
0.92 | 0.040135 | 161.73 | 607.1 | 732.9
0.93 | 0.041292 | 162.89 | 608.3 | 733.1
0.94 | 0.042235 | 164.47 | 609.2 | 733.5
0.95 | 0.043353 | 165.88 | 610.3 | 733.5
0.96 | 0.044504 | 167.33 | 611 | 733.9
0.97 | 0.045542 | 168.81 | 612.2 | 734.5
0.98 | 0.046809 | 170.12 | 613.5 | 734.9
0.99 | 0.047932 | 171.7 | 614.2 | 734.7
1 | 0.049262 | 173.13 | 615.4 | 735