## I-V Characteristic (mA-mm)
VDS (V) | VGS = -0.300 V | VGS = 0.100 V | VGS = 0.500 V | VGS = 0.900 V
0 | -2.4685e-05 | -0.5664 | -0.9979 | -5.501
0.01 | 0.0007842 | 7.758 | 15.812 | 12.943
0.02 | 0.0013755 | 15.454 | 32.492 | 30.785
0.03 | 0.0018327 | 22.551 | 49.098 | 48.711
0.04 | 0.0021546 | 29.176 | 65.74 | 66.86
0.05 | 0.0024258 | 35.123 | 82.1 | 84.58
0.06 | 0.0026488 | 40.427 | 98.19 | 102.26
0.07 | 0.002809 | 45.364 | 114.49 | 120.03
0.08 | 0.0029912 | 49.455 | 130.58 | 137.68
0.09 | 0.0031051 | 53.324 | 146.12 | 154.68
0.1 | 0.0032459 | 56.555 | 161.58 | 171.89
0.11 | 0.0033744 | 59.36 | 177.16 | 189.13
0.12 | 0.0034711 | 61.91 | 192.16 | 205.7
0.13 | 0.0036078 | 64.23 | 207.01 | 222.5
0.14 | 0.0036949 | 66.3 | 221.47 | 238.91
0.15 | 0.0038344 | 67.88 | 235.81 | 255.24
0.16 | 0.0039624 | 69.77 | 249.65 | 271.14
0.17 | 0.0040737 | 70.92 | 263.14 | 287.19
0.18 | 0.0042321 | 72.42 | 276.61 | 302.59
0.19 | 0.0043124 | 73.49 | 289.6 | 317.93
0.2 | 0.0044733 | 74.59 | 302.05 | 333.05
0.21 | 0.0045839 | 75.68 | 314.45 | 347.91
0.22 | 0.0047035 | 76.52 | 326.38 | 362.57
0.23 | 0.0048866 | 77.73 | 337.85 | 376.83
0.24 | 0.0049683 | 78.45 | 349.03 | 390.89
0.25 | 0.0051569 | 79.68 | 359.76 | 404.65
0.26 | 0.0052668 | 80.53 | 370.05 | 417.85
0.27 | 0.0054369 | 81.64 | 380.1 | 431.39
0.28 | 0.0056035 | 82.87 | 389.69 | 444.26
0.29 | 0.005697 | 83.83 | 398.84 | 456.71
0.3 | 0.005813 | 85.09 | 407.55 | 469.03
0.31 | 0.006036 | 86.03 | 416.13 | 481.3
0.32 | 0.006145 | 87.35 | 424.26 | 492.94
0.33 | 0.006363 | 88.44 | 432.02 | 504.33
0.34 | 0.0065 | 89.47 | 439.34 | 515.4
0.35 | 0.006699 | 90.6 | 446.45 | 526.22
0.36 | 0.006883 | 91.66 | 453.34 | 536.87
0.37 | 0.007019 | 92.72 | 459.76 | 546.78
0.38 | 0.007267 | 93.82 | 465.86 | 556.58
0.39 | 0.007402 | 94.94 | 471.66 | 566.12
0.4 | 0.007707 | 95.85 | 477.39 | 575
0.41 | 0.007829 | 97.02 | 482.7 | 584
0.42 | 0.008102 | 97.99 | 487.73 | 592.6
0.43 | 0.008257 | 99.04 | 492.57 | 600.6
0.44 | 0.008527 | 100.18 | 497.31 | 608.6
0.45 | 0.008765 | 101.08 | 501.8 | 616.2
0.46 | 0.00903 | 102.19 | 505.94 | 623.4
0.47 | 0.009286 | 103.27 | 510.13 | 630.1
0.48 | 0.009513 | 104.31 | 514.16 | 636.7
0.49 | 0.009875 | 105.45 | 518 | 642.9
0.5 | 0.010087 | 106.47 | 521.71 | 648.9
0.51 | 0.010476 | 107.61 | 525.2 | 654.8
0.52 | 0.010727 | 108.69 | 528.82 | 660.2
0.53 | 0.011122 | 109.88 | 532.21 | 665.3
0.54 | 0.011446 | 110.93 | 535.44 | 670.3
0.55 | 0.0118 | 112.08 | 538.58 | 674.8
0.56 | 0.012282 | 113.28 | 541.76 | 679.2
0.57 | 0.012652 | 114.36 | 544.81 | 683.8
0.58 | 0.013148 | 115.63 | 547.72 | 687.5
0.59 | 0.013495 | 116.61 | 550.53 | 691.4
0.6 | 0.014125 | 117.91 | 553.21 | 694.8
0.61 | 0.014498 | 119.07 | 556.04 | 698
0.62 | 0.015063 | 120.33 | 558.55 | 700.5
0.63 | 0.015554 | 121.62 | 561.06 | 703.5
0.64 | 0.016098 | 122.71 | 563.54 | 706.4
0.65 | 0.016663 | 124 | 565.83 | 708.9
0.66 | 0.01717 | 125.26 | 568.08 | 710.8
0.67 | 0.017863 | 126.51 | 570.2 | 712.8
0.68 | 0.018432 | 127.68 | 572.3 | 714.8
0.69 | 0.019152 | 128.92 | 574.1 | 716.4
0.7 | 0.019746 | 130.18 | 575.9 | 718.1
0.71 | 0.020337 | 131.44 | 577.8 | 719.4
0.72 | 0.021017 | 132.65 | 579.8 | 720.8
0.73 | 0.021638 | 133.8 | 581.6 | 721.8
0.74 | 0.022375 | 135.16 | 583.1 | 722.9
0.75 | 0.023044 | 136.46 | 584.8 | 724
0.76 | 0.023878 | 137.81 | 586.2 | 725.1
0.77 | 0.024533 | 139.12 | 587.8 | 725.9
0.78 | 0.025465 | 140.2 | 589.4 | 726.5
0.79 | 0.026144 | 141.6 | 590.8 | 727.2
0.8 | 0.026951 | 142.92 | 591.9 | 728.1
0.81 | 0.027694 | 144.22 | 593.4 | 728.3
0.82 | 0.028553 | 145.56 | 594.7 | 729.1
0.83 | 0.029437 | 146.81 | 596.2 | 729.7
0.84 | 0.030307 | 148.19 | 597 | 730.1
0.85 | 0.031169 | 149.5 | 598.4 | 730.3
0.86 | 0.032102 | 150.92 | 599.4 | 731.1
0.87 | 0.0331 | 152.12 | 600.6 | 731.5
0.88 | 0.033925 | 153.58 | 601.9 | 731.6
0.89 | 0.034929 | 154.98 | 602.8 | 732.2
0.9 | 0.035769 | 156.37 | 603.8 | 732.4
0.91 | 0.036827 | 157.93 | 605 | 732.9
0.92 | 0.037749 | 159.07 | 606 | 733.1
0.93 | 0.038891 | 160.64 | 607.1 | 733.5
0.94 | 0.039886 | 162.03 | 607.9 | 733.6
0.95 | 0.040642 | 163.47 | 609 | 734.1
0.96 | 0.041934 | 164.86 | 610.3 | 734.5
0.97 | 0.042915 | 166.21 | 611 | 734.5
0.98 | 0.044252 | 167.69 | 612.2 | 734.7
0.99 | 0.045096 | 169.12 | 613.3 | 735.1
1 | 0.046338 | 170.6 | 614.3 | 735.1