## I-V Characteristic (mA-mm)
VDS (V) | VGS = -0.300 V | VGS = 0.100 V | VGS = 0.500 V | VGS = 0.900 V
0 | -3.2045e-05 | -0.52824 | -0.9888 | -5.26
0.01 | 0.0008302 | 7.766 | 15.853 | 12.817
0.02 | 0.0014512 | 15.568 | 32.594 | 31.102
0.03 | 0.0019286 | 22.692 | 49.197 | 48.992
0.04 | 0.0022922 | 29.316 | 65.88 | 67.43
0.05 | 0.0025536 | 35.283 | 82.36 | 84.97
0.06 | 0.0028031 | 40.755 | 98.9 | 102.7
0.07 | 0.002971 | 45.551 | 115.02 | 120.6
0.08 | 0.0031473 | 49.924 | 130.9 | 137.88
0.09 | 0.003317 | 53.621 | 146.71 | 155.39
0.1 | 0.0034338 | 56.84 | 162.1 | 172.58
0.11 | 0.0036031 | 59.97 | 177.89 | 189.68
0.12 | 0.0036943 | 62.4 | 192.89 | 206.53
0.13 | 0.0038466 | 64.82 | 207.65 | 223.38
0.14 | 0.0039645 | 66.7 | 222.18 | 239.77
0.15 | 0.0040758 | 68.54 | 236.59 | 256.12
0.16 | 0.0042513 | 70.21 | 250.63 | 272.09
0.17 | 0.0043319 | 71.47 | 264.23 | 287.9
0.18 | 0.0044951 | 73.05 | 277.46 | 303.66
0.19 | 0.0046102 | 74 | 290.66 | 318.94
0.2 | 0.0047599 | 75.34 | 303.37 | 334.07
0.21 | 0.0049394 | 76.28 | 315.59 | 348.98
0.22 | 0.0050243 | 77.28 | 327.59 | 363.37
0.23 | 0.0052238 | 78.38 | 339.17 | 378.05
0.24 | 0.0053307 | 79.25 | 350.27 | 391.95
0.25 | 0.0054921 | 80.53 | 361.09 | 405.7
0.26 | 0.0056759 | 81.3 | 371.46 | 419.2
0.27 | 0.00573 | 82.62 | 381.44 | 432.61
0.28 | 0.005969 | 83.58 | 391.01 | 445.51
0.29 | 0.006064 | 84.79 | 400.21 | 458.07
0.3 | 0.006328 | 86.04 | 409.15 | 470.38
0.31 | 0.006431 | 87.19 | 417.64 | 482.56
0.32 | 0.006672 | 88.42 | 425.71 | 494.29
0.33 | 0.006816 | 89.35 | 433.64 | 505.7
0.34 | 0.007052 | 90.56 | 441.08 | 516.76
0.35 | 0.007249 | 91.68 | 448.11 | 527.59
0.36 | 0.007409 | 92.72 | 455.01 | 537.95
0.37 | 0.007662 | 93.82 | 461.44 | 548.25
0.38 | 0.007798 | 94.97 | 467.65 | 558.01
0.39 | 0.008099 | 96.03 | 473.48 | 567.48
0.4 | 0.008222 | 97.09 | 479.13 | 576.6
0.41 | 0.008529 | 98.2 | 484.5 | 585.4
0.42 | 0.008696 | 99.17 | 489.62 | 594.2
0.43 | 0.00898 | 100.34 | 494.49 | 602
0.44 | 0.009203 | 101.36 | 499.12 | 610.2
0.45 | 0.009477 | 102.46 | 503.69 | 617.5
0.46 | 0.009744 | 103.65 | 507.97 | 624.7
0.47 | 0.009968 | 104.58 | 512.09 | 631.9
0.48 | 0.010335 | 105.75 | 516.13 | 638.3
0.49 | 0.010582 | 106.89 | 519.94 | 644.7
0.5 | 0.011043 | 107.97 | 523.74 | 650.5
0.51 | 0.011275 | 109.15 | 527.28 | 656.3
0.52 | 0.011724 | 110.17 | 530.87 | 661.9
0.53 | 0.012038 | 111.36 | 534.21 | 667.1
0.54 | 0.012408 | 112.52 | 537.6 | 672.2
0.55 | 0.012849 | 113.69 | 540.78 | 676.7
0.56 | 0.013303 | 114.81 | 543.95 | 681.1
0.57 | 0.013848 | 116.03 | 546.99 | 685.2
0.58 | 0.014214 | 117.24 | 549.9 | 689.4
0.59 | 0.014807 | 118.43 | 552.79 | 692.8
0.6 | 0.01526 | 119.69 | 555.56 | 696.4
0.61 | 0.015873 | 120.73 | 558.26 | 699.7
0.62 | 0.016317 | 122.1 | 560.89 | 702.6
0.63 | 0.016924 | 123.31 | 563.35 | 705.6
0.64 | 0.017599 | 124.6 | 565.84 | 708.2
0.65 | 0.01814 | 125.89 | 568.16 | 710.4
0.66 | 0.018817 | 127.04 | 570.3 | 712.8
0.67 | 0.01945 | 128.36 | 572.5 | 714.9
0.68 | 0.020254 | 129.62 | 574.6 | 716.5
0.69 | 0.020741 | 130.96 | 576.4 | 718.4
0.7 | 0.021572 | 132.12 | 578.6 | 720.1
0.71 | 0.022268 | 133.4 | 580.5 | 721.7
0.72 | 0.023021 | 134.72 | 582.2 | 722.9
0.73 | 0.023778 | 135.97 | 584 | 724
0.74 | 0.024588 | 137.35 | 585.5 | 725.1
0.75 | 0.025419 | 138.43 | 587.4 | 726.5
0.76 | 0.026177 | 139.91 | 588.7 | 727.3
0.77 | 0.027082 | 141.2 | 590.4 | 728.3
0.78 | 0.027792 | 142.52 | 592 | 728.7
0.79 | 0.028832 | 143.87 | 593.3 | 729.7
0.8 | 0.029495 | 144.98 | 594.6 | 730.3
0.81 | 0.030431 | 146.45 | 596 | 730.7
0.82 | 0.031405 | 147.76 | 597.6 | 731.3
0.83 | 0.032233 | 149.14 | 598.6 | 731.9
0.84 | 0.033281 | 150.5 | 599.9 | 732.5
0.85 | 0.034321 | 151.86 | 601 | 733.1
0.86 | 0.03539 | 153.32 | 602.2 | 733.3
0.87 | 0.036153 | 154.68 | 603.5 | 733.8
0.88 | 0.037372 | 156.13 | 604.4 | 734.3
0.89 | 0.03827 | 157.43 | 605.6 | 734.9
0.9 | 0.03951 | 158.87 | 606.7 | 735
0.91 | 0.040447 | 160.35 | 607.8 | 735.1
0.92 | 0.041561 | 161.74 | 609 | 735.5
0.93 | 0.042621 | 163.33 | 609.8 | 736.1
0.94 | 0.043658 | 164.57 | 610.7 | 736.3
0.95 | 0.044904 | 166.09 | 611.9 | 736.7
0.96 | 0.046256 | 167.65 | 613.2 | 736.7
0.97 | 0.047447 | 169.1 | 614 | 737.3
0.98 | 0.048347 | 170.66 | 615 | 737.1
0.99 | 0.049786 | 172 | 616.2 | 737.7
1 | 0.050979 | 173.55 | 617.2 | 737.7