## I-V Characteristic (mA-mm)
VDS (V) | VGS = -0.300 V | VGS = 0.100 V | VGS = 0.500 V | VGS = 0.900 V
0 | -3.6221e-05 | -0.52199 | -0.9935 | -5.346
0.01 | 0.0008651 | 7.843 | 15.889 | 12.941
0.02 | 0.0015099 | 15.725 | 32.714 | 31.041
0.03 | 0.0019937 | 22.927 | 49.348 | 49.099
0.04 | 0.0023865 | 29.677 | 66.16 | 67.34
0.05 | 0.0026528 | 35.664 | 82.48 | 85.19
0.06 | 0.0029189 | 41.194 | 99.23 | 103.15
0.07 | 0.0031008 | 46.064 | 115.33 | 120.94
0.08 | 0.0032648 | 50.498 | 131.26 | 138.39
0.09 | 0.0034455 | 54.24 | 147.17 | 155.74
0.1 | 0.0035478 | 57.56 | 162.83 | 173.12
0.11 | 0.0037316 | 60.49 | 178.24 | 190.52
0.12 | 0.0038425 | 63.35 | 193.44 | 207.15
0.13 | 0.0039787 | 65.45 | 208.37 | 223.85
0.14 | 0.0041334 | 67.66 | 222.94 | 240.43
0.15 | 0.0042225 | 69.34 | 237.44 | 256.7
0.16 | 0.004407 | 71.03 | 251.37 | 272.97
0.17 | 0.004505 | 72.51 | 265.08 | 288.78
0.18 | 0.0046444 | 73.63 | 278.26 | 304.3
0.19 | 0.0048215 | 75.28 | 291.42 | 319.74
0.2 | 0.0049192 | 76.01 | 304.3 | 334.94
0.21 | 0.0051208 | 77.37 | 316.51 | 349.94
0.22 | 0.0052273 | 78.17 | 328.34 | 364.43
0.23 | 0.0054083 | 79.29 | 340.09 | 378.79
0.24 | 0.0055521 | 80.43 | 351.24 | 392.94
0.25 | 0.0056905 | 81.23 | 361.98 | 406.89
0.26 | 0.005757 | 82.62 | 372.37 | 420.24
0.27 | 0.005993 | 83.44 | 382.45 | 433.55
0.28 | 0.006156 | 84.81 | 392.02 | 446.52
0.29 | 0.006322 | 85.81 | 401.24 | 459
0.3 | 0.006544 | 87.06 | 410.15 | 471.49
0.31 | 0.006677 | 88.21 | 418.68 | 483.64
0.32 | 0.006942 | 89.33 | 426.77 | 495.19
0.33 | 0.007064 | 90.48 | 434.67 | 506.7
0.34 | 0.00733 | 91.66 | 442.19 | 517.71
0.35 | 0.007447 | 92.82 | 449.26 | 528.6
0.36 | 0.007723 | 93.85 | 456.09 | 539.07
0.37 | 0.007905 | 95.05 | 462.55 | 549.12
0.38 | 0.008124 | 96.13 | 468.74 | 558.92
0.39 | 0.008353 | 97.15 | 474.6 | 568.53
0.4 | 0.008545 | 98.36 | 480.25 | 577.6
0.41 | 0.008848 | 99.29 | 485.56 | 586.4
0.42 | 0.00902 | 100.47 | 490.73 | 594.7
0.43 | 0.009369 | 101.5 | 495.64 | 603
0.44 | 0.009506 | 102.62 | 500.29 | 610.8
0.45 | 0.009847 | 103.77 | 504.78 | 618.4
0.46 | 0.010081 | 104.79 | 509.14 | 625.7
0.47 | 0.010394 | 105.91 | 513.25 | 632.7
0.48 | 0.01069 | 107.02 | 517.24 | 638.9
0.49 | 0.011009 | 108.16 | 521.11 | 645.3
0.5 | 0.011408 | 109.16 | 524.87 | 651.3
0.51 | 0.011659 | 110.4 | 528.55 | 657.1
0.52 | 0.012174 | 111.52 | 532.06 | 662.6
0.53 | 0.012445 | 112.68 | 535.38 | 667.7
0.54 | 0.01298 | 113.81 | 538.78 | 672.6
0.55 | 0.013317 | 114.92 | 541.99 | 677.4
0.56 | 0.013882 | 116.15 | 545.11 | 681.8
0.57 | 0.014327 | 117.45 | 548.14 | 685.9
0.58 | 0.014798 | 118.56 | 551.01 | 689.8
0.59 | 0.015362 | 119.84 | 553.95 | 693.6
0.6 | 0.015888 | 120.96 | 556.64 | 696.5
0.61 | 0.01662 | 122.28 | 559.39 | 700
0.62 | 0.017029 | 123.55 | 561.95 | 703.2
0.63 | 0.017667 | 124.82 | 564.51 | 705.9
0.64 | 0.018255 | 125.99 | 566.93 | 708.4
0.65 | 0.018957 | 127.27 | 569.29 | 710.8
0.66 | 0.019619 | 128.49 | 571.4 | 713
0.67 | 0.020269 | 129.85 | 573.6 | 715.3
0.68 | 0.021016 | 131.04 | 575.7 | 717.1
0.69 | 0.021624 | 132.25 | 577.8 | 718.8
0.7 | 0.022476 | 133.63 | 579.6 | 720.5
0.71 | 0.023214 | 134.84 | 581.4 | 721.7
0.72 | 0.024021 | 136.21 | 583.4 | 722.9
0.73 | 0.024723 | 137.52 | 584.9 | 724.2
0.74 | 0.025612 | 138.73 | 586.9 | 725.3
0.75 | 0.026351 | 140.07 | 588.5 | 726.5
0.76 | 0.027193 | 141.36 | 589.8 | 727.1
0.77 | 0.02817 | 142.74 | 591.4 | 728.1
0.78 | 0.028971 | 144.02 | 592.8 | 729
0.79 | 0.029851 | 145.34 | 594.2 | 729.7
0.8 | 0.030685 | 146.69 | 595.8 | 730.3
0.81 | 0.031768 | 148.05 | 597 | 731.1
0.82 | 0.032738 | 149.42 | 598.4 | 731.5
0.83 | 0.033734 | 150.69 | 599.4 | 731.9
0.84 | 0.034719 | 152.13 | 601 | 732.4
0.85 | 0.035658 | 153.52 | 602.2 | 733
0.86 | 0.036777 | 154.87 | 603.2 | 733.5
0.87 | 0.037764 | 156.37 | 604.4 | 733.9
0.88 | 0.038881 | 157.59 | 605.5 | 734.5
0.89 | 0.04003 | 159.11 | 606.7 | 734.9
0.9 | 0.041087 | 160.52 | 607.7 | 735.1
0.91 | 0.042076 | 162.01 | 608.7 | 735.4
0.92 | 0.043337 | 163.44 | 609.9 | 735.7
0.93 | 0.044571 | 164.85 | 610.8 | 735.9
0.94 | 0.045756 | 166.31 | 612 | 736.3
0.95 | 0.046804 | 167.79 | 613.1 | 736.5
0.96 | 0.048057 | 169.28 | 613.9 | 736.9
0.97 | 0.049314 | 170.61 | 614.8 | 737.3
0.98 | 0.050396 | 172.13 | 616 | 737.5
0.99 | 0.051846 | 173.63 | 617 | 737.5
1 | 0.053075 | 175.07 | 618.2 | 738.1