## I-V Characteristic (mA-mm)
VDS (V) | VGS = -0.300 V | VGS = 0.100 V | VGS = 0.500 V | VGS = 0.900 V
0 | -2.2811e-05 | -0.5203 | -1.1512 | -5.142
0.01 | 0.0008087 | 7.824 | 15.893 | 12.933
0.02 | 0.0014181 | 15.564 | 32.722 | 31.082
0.03 | 0.0018731 | 22.828 | 49.437 | 49.266
0.04 | 0.0022374 | 29.457 | 66.14 | 67.43
0.05 | 0.0024787 | 35.493 | 82.63 | 85.47
0.06 | 0.0027232 | 40.846 | 99.1 | 103.01
0.07 | 0.002889 | 45.767 | 115.47 | 121.1
0.08 | 0.0030533 | 50.098 | 131.36 | 138.49
0.09 | 0.0032159 | 53.811 | 147.35 | 155.94
0.1 | 0.0033211 | 57.14 | 162.77 | 173.12
0.11 | 0.00348 | 60.11 | 178.31 | 190.48
0.12 | 0.0035833 | 62.71 | 193.68 | 207.55
0.13 | 0.0037065 | 65.1 | 208.49 | 224.16
0.14 | 0.0038542 | 66.87 | 222.89 | 240.53
0.15 | 0.0039381 | 68.98 | 237.42 | 257.16
0.16 | 0.004112 | 70.33 | 251.43 | 273.41
0.17 | 0.0041887 | 71.93 | 265.12 | 289
0.18 | 0.0043486 | 73.18 | 278.38 | 304.71
0.19 | 0.0044694 | 74.25 | 291.54 | 320.34
0.2 | 0.0045786 | 75.52 | 304.29 | 335.33
0.21 | 0.0047589 | 76.35 | 316.59 | 350.41
0.22 | 0.0048507 | 77.65 | 328.54 | 365.01
0.23 | 0.0050193 | 78.4 | 340.24 | 379.51
0.24 | 0.0051738 | 79.61 | 351.27 | 393.51
0.25 | 0.005306 | 80.47 | 362.08 | 407.37
0.26 | 0.0055056 | 81.58 | 372.58 | 421.12
0.27 | 0.0055897 | 82.78 | 382.59 | 434.29
0.28 | 0.005687 | 83.69 | 392.1 | 447.23
0.29 | 0.00587 | 85.13 | 401.34 | 459.94
0.3 | 0.006079 | 85.97 | 410.26 | 472.46
0.31 | 0.006202 | 87.33 | 418.8 | 484.42
0.32 | 0.006438 | 88.45 | 426.94 | 496.25
0.33 | 0.006562 | 89.59 | 434.76 | 507.84
0.34 | 0.006821 | 90.73 | 442.27 | 518.94
0.35 | 0.00693 | 91.76 | 449.33 | 529.82
0.36 | 0.007191 | 92.96 | 456.17 | 540.3
0.37 | 0.007329 | 94 | 462.66 | 550.49
0.38 | 0.007508 | 95.15 | 468.88 | 560.32
0.39 | 0.007766 | 96.13 | 474.72 | 569.69
0.4 | 0.007958 | 97.31 | 480.38 | 578.9
0.41 | 0.00823 | 98.33 | 485.72 | 588
0.42 | 0.008368 | 99.43 | 490.87 | 596.5
0.43 | 0.00866 | 100.56 | 495.71 | 604.5
0.44 | 0.008853 | 101.46 | 500.45 | 612.4
0.45 | 0.00917 | 102.68 | 504.89 | 620.2
0.46 | 0.009374 | 103.77 | 509.27 | 627.3
0.47 | 0.009701 | 104.8 | 513.38 | 634
0.48 | 0.009941 | 105.93 | 517.39 | 640.9
0.49 | 0.01023 | 107.01 | 521.29 | 647.1
0.5 | 0.01059 | 108.17 | 525.06 | 653.1
0.51 | 0.010848 | 109.3 | 528.64 | 658.9
0.52 | 0.011311 | 110.4 | 532.17 | 664.5
0.53 | 0.011598 | 111.52 | 535.65 | 669.7
0.54 | 0.012064 | 112.74 | 538.93 | 674.8
0.55 | 0.012399 | 113.97 | 542.16 | 679.2
0.56 | 0.012869 | 115.02 | 545.3 | 683.6
0.57 | 0.013293 | 116.27 | 548.34 | 688
0.58 | 0.013768 | 117.29 | 551.29 | 692
0.59 | 0.014275 | 118.62 | 554.09 | 695.6
0.6 | 0.014704 | 119.83 | 556.9 | 699.3
0.61 | 0.015328 | 121.06 | 559.63 | 702.1
0.62 | 0.015806 | 122.34 | 562.2 | 705.3
0.63 | 0.016425 | 123.48 | 564.76 | 708
0.64 | 0.016902 | 124.77 | 567.11 | 710.8
0.65 | 0.017599 | 126.05 | 569.51 | 713.2
0.66 | 0.018155 | 127.27 | 571.6 | 715.2
0.67 | 0.018784 | 128.54 | 573.9 | 717.4
0.68 | 0.019427 | 129.77 | 576 | 719.2
0.69 | 0.02008 | 131.04 | 578 | 721
0.7 | 0.020831 | 132.32 | 579.8 | 722.5
0.71 | 0.021495 | 133.57 | 581.6 | 724
0.72 | 0.022283 | 134.78 | 583.7 | 725.1
0.73 | 0.022915 | 136.1 | 585.3 | 726.5
0.74 | 0.023673 | 137.42 | 587 | 727.7
0.75 | 0.024474 | 138.68 | 588.5 | 728.7
0.76 | 0.025288 | 140.06 | 590.4 | 729.6
0.77 | 0.02613 | 141.22 | 591.8 | 730.3
0.78 | 0.026766 | 142.6 | 593 | 731.3
0.79 | 0.027745 | 143.98 | 594.3 | 731.7
0.8 | 0.028524 | 145.27 | 595.8 | 732.3
0.81 | 0.029581 | 146.65 | 597.4 | 733.1
0.82 | 0.03025 | 147.87 | 598.8 | 733.5
0.83 | 0.031437 | 149.25 | 599.8 | 734.1
0.84 | 0.03221 | 150.61 | 601 | 734.3
0.85 | 0.033163 | 151.96 | 602.2 | 735.1
0.86 | 0.034098 | 153.3 | 603.4 | 735.5
0.87 | 0.035224 | 154.73 | 604.6 | 735.6
0.88 | 0.036088 | 156.13 | 605.5 | 736.1
0.89 | 0.037027 | 157.51 | 606.7 | 736.5
0.9 | 0.038264 | 158.93 | 607.6 | 737
0.91 | 0.039203 | 160.28 | 609 | 737.3
0.92 | 0.040264 | 161.8 | 609.8 | 737.7
0.93 | 0.041284 | 163.21 | 611 | 738.1
0.94 | 0.042485 | 164.65 | 612 | 738.1
0.95 | 0.043598 | 166.19 | 613.1 | 738.3
0.96 | 0.044683 | 167.5 | 614 | 738.6
0.97 | 0.045878 | 169.04 | 615 | 738.7
0.98 | 0.047041 | 170.46 | 616.3 | 739.3
0.99 | 0.048238 | 171.9 | 617 | 739.5
1 | 0.04932 | 173.38 | 618.2 | 739.7