## I-V Characteristic (mA-mm)
VDS (V) | VGS = -0.300 V | VGS = 0.100 V | VGS = 0.500 V | VGS = 0.900 V
0 | -2.858e-05 | -0.5501 | -1.1603 | -5.16
0.01 | 0.0008453 | 7.804 | 15.851 | 12.881
0.02 | 0.0014771 | 15.72 | 32.634 | 30.932
0.03 | 0.0019572 | 22.879 | 49.271 | 49.03
0.04 | 0.0023225 | 29.569 | 65.98 | 67.2
0.05 | 0.0025951 | 35.59 | 82.42 | 85.01
0.06 | 0.0028481 | 41.096 | 98.73 | 102.68
0.07 | 0.0030098 | 45.951 | 115.18 | 120.66
0.08 | 0.0031953 | 50.387 | 130.96 | 138.01
0.09 | 0.0033411 | 54.148 | 146.85 | 155.39
0.1 | 0.0034722 | 57.37 | 162.34 | 172.58
0.11 | 0.0036379 | 60.55 | 177.77 | 189.84
0.12 | 0.0037241 | 63.01 | 193.2 | 206.71
0.13 | 0.0038866 | 65.44 | 207.83 | 223.45
0.14 | 0.0039967 | 67.42 | 222.34 | 239.77
0.15 | 0.0041126 | 69.14 | 236.8 | 256.18
0.16 | 0.0042781 | 70.93 | 250.77 | 272.51
0.17 | 0.0043622 | 72.13 | 264.45 | 288.14
0.18 | 0.0045463 | 73.75 | 277.72 | 303.7
0.19 | 0.0046536 | 74.69 | 290.91 | 319.25
0.2 | 0.0048032 | 75.96 | 303.53 | 334.24
0.21 | 0.0049655 | 77.06 | 315.88 | 349.31
0.22 | 0.0050742 | 77.92 | 327.81 | 363.75
0.23 | 0.0052671 | 79.14 | 339.5 | 378.25
0.24 | 0.005378 | 79.89 | 350.53 | 392.32
0.25 | 0.005554 | 81.23 | 361.37 | 405.99
0.26 | 0.005659 | 82.08 | 371.86 | 419.67
0.27 | 0.005863 | 83.33 | 381.86 | 432.98
0.28 | 0.005984 | 84.3 | 391.43 | 445.83
0.29 | 0.006218 | 85.45 | 400.73 | 458.46
0.3 | 0.006317 | 86.66 | 409.58 | 470.98
0.31 | 0.006571 | 87.83 | 418.17 | 483.03
0.32 | 0.006674 | 89.13 | 426.31 | 494.67
0.33 | 0.006912 | 89.98 | 434.17 | 506.26
0.34 | 0.007062 | 91.27 | 441.62 | 517.36
0.35 | 0.007273 | 92.37 | 448.71 | 528.22
0.36 | 0.007467 | 93.46 | 455.61 | 538.66
0.37 | 0.00761 | 94.64 | 462.17 | 548.81
0.38 | 0.007898 | 95.6 | 468.28 | 558.72
0.39 | 0.008044 | 96.77 | 474.21 | 568.09
0.4 | 0.008342 | 97.83 | 479.87 | 577.4
0.41 | 0.008465 | 98.89 | 485.27 | 586.2
0.42 | 0.008774 | 99.9 | 490.41 | 594.8
0.43 | 0.008946 | 100.99 | 495.29 | 602.7
0.44 | 0.009218 | 102.11 | 500.08 | 610.6
0.45 | 0.009504 | 103.14 | 504.49 | 618.3
0.46 | 0.009759 | 104.31 | 508.82 | 625.3
0.47 | 0.010094 | 105.25 | 512.97 | 632.7
0.48 | 0.010301 | 106.45 | 517 | 638.9
0.49 | 0.010707 | 107.51 | 520.92 | 645.3
0.5 | 0.010941 | 108.69 | 524.56 | 651.3
0.51 | 0.0114 | 109.81 | 528.28 | 657.1
0.52 | 0.011688 | 110.86 | 531.8 | 662.5
0.53 | 0.012165 | 112.1 | 535.21 | 667.7
0.54 | 0.012507 | 113.28 | 538.49 | 672.9
0.55 | 0.01288 | 114.45 | 541.71 | 677.2
0.56 | 0.013397 | 115.57 | 544.86 | 681.8
0.57 | 0.013787 | 116.79 | 547.89 | 686.2
0.58 | 0.014407 | 117.96 | 550.87 | 690
0.59 | 0.014784 | 119.12 | 553.62 | 693.9
0.6 | 0.015385 | 120.39 | 556.49 | 697.2
0.61 | 0.015858 | 121.56 | 559.18 | 700.4
0.62 | 0.016493 | 122.8 | 561.76 | 703.6
0.63 | 0.017004 | 124.18 | 564.3 | 706.1
0.64 | 0.017604 | 125.33 | 566.71 | 708.9
0.65 | 0.018264 | 126.63 | 569.08 | 711.2
0.66 | 0.018849 | 127.79 | 571.1 | 713.4
0.67 | 0.019626 | 129.08 | 573.5 | 715.7
0.68 | 0.020261 | 130.37 | 575.4 | 717.6
0.69 | 0.020971 | 131.6 | 577.6 | 719.2
0.7 | 0.021597 | 132.9 | 579.6 | 720.8
0.71 | 0.022434 | 134.13 | 581.6 | 722
0.72 | 0.023028 | 135.41 | 583.2 | 723.6
0.73 | 0.023753 | 136.72 | 584.8 | 724.7
0.74 | 0.024579 | 138.03 | 586.6 | 725.8
0.75 | 0.025398 | 139.17 | 588.2 | 726.9
0.76 | 0.026288 | 140.54 | 589.8 | 727.7
0.77 | 0.026963 | 141.86 | 591.1 | 728.3
0.78 | 0.027861 | 143.14 | 592.6 | 729.1
0.79 | 0.028819 | 144.56 | 594 | 730.1
0.8 | 0.029658 | 145.7 | 595.4 | 730.7
0.81 | 0.0306 | 147.17 | 597.2 | 731.1
0.82 | 0.031435 | 148.53 | 598.2 | 731.9
0.83 | 0.032459 | 149.85 | 599.4 | 732.3
0.84 | 0.033337 | 151.28 | 600.6 | 732.9
0.85 | 0.034332 | 152.6 | 601.7 | 733.3
0.86 | 0.035362 | 154.01 | 603.1 | 733.8
0.87 | 0.036447 | 155.43 | 604.2 | 734.3
0.88 | 0.037307 | 156.81 | 605.2 | 734.9
0.89 | 0.038454 | 158.19 | 606.3 | 735.1
0.9 | 0.039495 | 159.64 | 607.4 | 735.3
0.91 | 0.040634 | 161.08 | 608.4 | 735.5
0.92 | 0.041643 | 162.52 | 609.4 | 736.1
0.93 | 0.042745 | 163.93 | 610.6 | 736.3
0.94 | 0.043935 | 165.25 | 611.7 | 736.3
0.95 | 0.04482 | 166.86 | 612.7 | 736.7
0.96 | 0.046191 | 168.29 | 613.8 | 737.3
0.97 | 0.047373 | 169.9 | 614.7 | 737.5
0.98 | 0.04863 | 171.29 | 615.9 | 737.7
0.99 | 0.049688 | 172.6 | 616.6 | 737.9
1 | 0.051159 | 174.19 | 617.9 | 738.1