## I-V Characteristic (mA-mm)
VDS (V) | VGS = -0.300 V | VGS = 0.100 V | VGS = 0.500 V | VGS = 0.900 V
0 | -3.0043e-05 | -0.5322 | -1.1097 | -5.378
0.01 | 0.0009056 | 7.93 | 16.101 | 13.137
0.02 | 0.0015823 | 15.813 | 32.798 | 31.197
0.03 | 0.0021115 | 23.083 | 49.512 | 49.292
0.04 | 0.0024834 | 29.923 | 66.34 | 67.58
0.05 | 0.0028055 | 36.01 | 82.9 | 85.3
0.06 | 0.0030607 | 41.595 | 99.13 | 103.2
0.07 | 0.0032485 | 46.495 | 115.55 | 121.16
0.08 | 0.0034648 | 50.994 | 131.8 | 138.83
0.09 | 0.0035845 | 54.828 | 147.43 | 156.11
0.1 | 0.0037699 | 58.21 | 162.97 | 173.45
0.11 | 0.0039115 | 61.18 | 178.71 | 190.73
0.12 | 0.004035 | 63.99 | 193.84 | 207.33
0.13 | 0.0042093 | 66.36 | 208.78 | 224.47
0.14 | 0.0043036 | 68.3 | 223.27 | 240.91
0.15 | 0.0044894 | 70.41 | 237.82 | 257.26
0.16 | 0.0046131 | 71.83 | 251.79 | 273.36
0.17 | 0.0047477 | 73.57 | 265.57 | 289.28
0.18 | 0.004939 | 74.72 | 278.94 | 304.99
0.19 | 0.0050392 | 76.03 | 292.24 | 320.34
0.2 | 0.0052458 | 77.21 | 304.73 | 335.6
0.21 | 0.005347 | 78.21 | 317.14 | 350.58
0.22 | 0.0055213 | 79.47 | 329.23 | 365.27
0.23 | 0.00564 | 80.35 | 340.85 | 379.65
0.24 | 0.005866 | 81.66 | 351.93 | 393.86
0.25 | 0.005986 | 82.42 | 362.82 | 407.65
0.26 | 0.006221 | 83.76 | 373.21 | 421.07
0.27 | 0.006329 | 84.79 | 383.28 | 434.71
0.28 | 0.006582 | 85.95 | 392.97 | 447.55
0.29 | 0.006703 | 87.25 | 402.29 | 460.08
0.3 | 0.006925 | 88.31 | 411.11 | 472.5
0.31 | 0.007096 | 89.61 | 419.74 | 484.66
0.32 | 0.007294 | 90.72 | 427.88 | 496.5
0.33 | 0.007525 | 91.94 | 435.87 | 507.82
0.34 | 0.007682 | 93.04 | 443.27 | 519.01
0.35 | 0.007982 | 94.23 | 450.41 | 529.87
0.36 | 0.008096 | 95.35 | 457.35 | 540.5
0.37 | 0.008396 | 96.39 | 463.9 | 550.61
0.38 | 0.008538 | 97.63 | 470.08 | 560.47
0.39 | 0.008841 | 98.61 | 475.95 | 569.94
0.4 | 0.009051 | 99.83 | 481.7 | 578.7
0.41 | 0.009314 | 100.88 | 487.12 | 587.8
0.42 | 0.009571 | 101.99 | 492.29 | 596.5
0.43 | 0.009776 | 103.12 | 497.16 | 604.7
0.44 | 0.010152 | 104.14 | 501.94 | 612.7
0.45 | 0.010345 | 105.33 | 506.5 | 620.2
0.46 | 0.010727 | 106.45 | 510.8 | 627.5
0.47 | 0.010947 | 107.57 | 515.02 | 634.3
0.48 | 0.011377 | 108.62 | 519.02 | 640.9
0.49 | 0.011624 | 109.74 | 522.97 | 647.3
0.5 | 0.012 | 110.88 | 526.72 | 653.3
0.51 | 0.012404 | 112.05 | 530.3 | 659
0.52 | 0.012811 | 113.22 | 533.93 | 664.7
0.53 | 0.013283 | 114.33 | 537.34 | 669.7
0.54 | 0.013622 | 115.57 | 540.77 | 674.8
0.55 | 0.014179 | 116.79 | 543.87 | 679.5
0.56 | 0.014589 | 117.95 | 547.13 | 684
0.57 | 0.01522 | 119.28 | 550.18 | 688.2
0.58 | 0.015676 | 120.27 | 553.15 | 692.2
0.59 | 0.016311 | 121.58 | 556.04 | 695.8
0.6 | 0.016889 | 122.84 | 558.75 | 699.4
0.61 | 0.017441 | 124.09 | 561.54 | 702.6
0.62 | 0.018146 | 125.38 | 564.2 | 705.7
0.63 | 0.018816 | 126.57 | 566.68 | 708.6
0.64 | 0.01955 | 127.89 | 569.13 | 711.2
0.65 | 0.02009 | 129.13 | 571.5 | 713.3
0.66 | 0.020875 | 130.49 | 573.7 | 715.8
0.67 | 0.021542 | 131.67 | 575.5 | 717.6
0.68 | 0.022348 | 133.02 | 577.8 | 719.6
0.69 | 0.02309 | 134.32 | 580.1 | 721.6
0.7 | 0.023938 | 135.58 | 581.8 | 722.8
0.71 | 0.024707 | 136.93 | 583.8 | 724.3
0.72 | 0.025432 | 138.08 | 585.5 | 725.8
0.73 | 0.026465 | 139.51 | 587.6 | 726.9
0.74 | 0.027221 | 140.8 | 589 | 728.3
0.75 | 0.028202 | 142.12 | 591 | 729.1
0.76 | 0.029002 | 143.46 | 592.4 | 729.9
0.77 | 0.030033 | 144.74 | 594 | 730.7
0.78 | 0.030902 | 146.04 | 595 | 731.5
0.79 | 0.031859 | 147.37 | 596.8 | 732.3
0.8 | 0.032964 | 148.73 | 598.2 | 733.1
0.81 | 0.033896 | 150.03 | 599.4 | 733.8
0.82 | 0.034964 | 151.44 | 600.7 | 734.5
0.83 | 0.03592 | 152.77 | 601.9 | 734.9
0.84 | 0.037072 | 154.16 | 603.5 | 735.4
0.85 | 0.038102 | 155.61 | 604.4 | 735.9
0.86 | 0.039293 | 156.83 | 605.5 | 736.3
0.87 | 0.040396 | 158.41 | 606.6 | 736.7
0.88 | 0.04145 | 159.79 | 607.8 | 737.3
0.89 | 0.042749 | 161.16 | 609 | 737.5
0.9 | 0.043699 | 162.69 | 609.9 | 737.9
0.91 | 0.045067 | 163.97 | 611 | 738.1
0.92 | 0.04627 | 165.56 | 612.2 | 738.3
0.93 | 0.047657 | 166.98 | 613.5 | 738.7
0.94 | 0.048787 | 168.43 | 614.3 | 738.8
0.95 | 0.05001 | 169.91 | 615.1 | 739.5
0.96 | 0.051404 | 171.28 | 616.3 | 739.5
0.97 | 0.052712 | 172.86 | 617.4 | 739.9
0.98 | 0.054015 | 174.31 | 618.3 | 740.2
0.99 | 0.055512 | 175.77 | 619.5 | 740.5
1 | 0.056888 | 177.19 | 620.3 | 740.9