## I-V Characteristic (mA-mm)
VDS (V) | VGS = -0.300 V | VGS = 0.100 V | VGS = 0.500 V | VGS = 0.900 V
0 | -3.7593e-05 | -0.5342 | -1.1763 | -5.293
0.01 | 0.0009321 | 7.972 | 15.953 | 12.945
0.02 | 0.0016356 | 15.812 | 32.653 | 31.104
0.03 | 0.0021726 | 23.155 | 49.354 | 49.21
0.04 | 0.0025838 | 29.891 | 66.2 | 67.43
0.05 | 0.0028761 | 36.024 | 82.62 | 85.13
0.06 | 0.0031688 | 41.621 | 98.99 | 103.15
0.07 | 0.0033554 | 46.552 | 115.37 | 120.82
0.08 | 0.0035626 | 51.052 | 131.36 | 138.36
0.09 | 0.0037345 | 54.834 | 147.25 | 155.8
0.1 | 0.003856 | 58.25 | 162.79 | 173.12
0.11 | 0.0040507 | 61.27 | 178.37 | 190.34
0.12 | 0.0041526 | 64.03 | 193.7 | 207.25
0.13 | 0.0043186 | 66.4 | 208.44 | 223.9
0.14 | 0.0044611 | 68.39 | 223.08 | 240.38
0.15 | 0.0045913 | 70.44 | 237.48 | 257.08
0.16 | 0.0047965 | 71.93 | 251.49 | 272.99
0.17 | 0.0048777 | 73.62 | 265.38 | 288.76
0.18 | 0.0050846 | 74.69 | 278.56 | 304.41
0.19 | 0.0052016 | 76.16 | 291.79 | 319.82
0.2 | 0.0053501 | 77.3 | 304.45 | 335.22
0.21 | 0.0055464 | 78.31 | 316.77 | 349.97
0.22 | 0.0056574 | 79.61 | 328.79 | 364.57
0.23 | 0.005781 | 80.34 | 340.5 | 379.11
0.24 | 0.005976 | 81.72 | 351.61 | 393.11
0.25 | 0.006195 | 82.6 | 362.45 | 407.03
0.26 | 0.006339 | 83.74 | 372.97 | 420.54
0.27 | 0.006583 | 84.9 | 383.01 | 433.82
0.28 | 0.006691 | 86.01 | 392.73 | 446.81
0.29 | 0.006953 | 87.31 | 401.98 | 459.63
0.3 | 0.007087 | 88.41 | 410.92 | 471.88
0.31 | 0.007348 | 89.73 | 419.6 | 484.06
0.32 | 0.007489 | 90.76 | 427.7 | 495.69
0.33 | 0.007735 | 92.02 | 435.65 | 507.26
0.34 | 0.007938 | 93.13 | 443.09 | 518.57
0.35 | 0.008109 | 94.22 | 450.31 | 529.17
0.36 | 0.00839 | 95.47 | 457.24 | 539.79
0.37 | 0.008575 | 96.47 | 463.76 | 550.01
0.38 | 0.008892 | 97.69 | 469.95 | 559.81
0.39 | 0.009022 | 98.79 | 475.91 | 569.36
0.4 | 0.009356 | 99.89 | 481.65 | 578.6
0.41 | 0.009535 | 100.96 | 487.06 | 587.6
0.42 | 0.009818 | 102.04 | 492.25 | 595.8
0.43 | 0.010053 | 103.17 | 497.15 | 604.2
0.44 | 0.010361 | 104.27 | 501.95 | 612.2
0.45 | 0.010709 | 105.41 | 506.42 | 619.8
0.46 | 0.010939 | 106.41 | 510.73 | 626.9
0.47 | 0.011337 | 107.56 | 514.99 | 633.9
0.48 | 0.011568 | 108.69 | 519.04 | 640.5
0.49 | 0.012064 | 109.78 | 522.98 | 646.8
0.5 | 0.01231 | 111.07 | 526.72 | 653
0.51 | 0.012804 | 112.03 | 530.37 | 658.7
0.52 | 0.013144 | 113.31 | 533.96 | 664.3
0.53 | 0.013541 | 114.52 | 537.4 | 669.7
0.54 | 0.014085 | 115.63 | 540.73 | 674.4
0.55 | 0.014529 | 116.87 | 543.95 | 679.2
0.56 | 0.01514 | 118 | 547.17 | 683.6
0.57 | 0.015543 | 119.32 | 550.24 | 687.8
0.58 | 0.016239 | 120.46 | 553.2 | 691.6
0.59 | 0.01671 | 121.72 | 556.02 | 695.6
0.6 | 0.017419 | 122.99 | 558.88 | 699.2
0.61 | 0.017987 | 124.18 | 561.56 | 702.5
0.62 | 0.018601 | 125.46 | 564.21 | 705.2
0.63 | 0.01936 | 126.69 | 566.78 | 708.2
0.64 | 0.019937 | 128.05 | 569.17 | 710.9
0.65 | 0.020749 | 129.25 | 571.5 | 713.4
0.66 | 0.021454 | 130.57 | 573.5 | 715.7
0.67 | 0.022284 | 131.88 | 575.5 | 717.6
0.68 | 0.022977 | 133.16 | 577.8 | 719.3
0.69 | 0.023869 | 134.52 | 580.2 | 721.3
0.7 | 0.024603 | 135.71 | 582.1 | 722.8
0.71 | 0.025442 | 137.05 | 583.8 | 724.3
0.72 | 0.026345 | 138.39 | 586 | 725.5
0.73 | 0.027177 | 139.71 | 587.4 | 726.9
0.74 | 0.028158 | 140.9 | 589.2 | 728.1
0.75 | 0.028864 | 142.32 | 591 | 729
0.76 | 0.029962 | 143.6 | 592.6 | 729.9
0.77 | 0.030961 | 144.91 | 594 | 730.7
0.78 | 0.031923 | 146.29 | 595.6 | 731.5
0.79 | 0.032871 | 147.49 | 597 | 732.3
0.8 | 0.033945 | 149.01 | 598.2 | 733
0.81 | 0.034952 | 150.35 | 599.5 | 733.5
0.82 | 0.035947 | 151.7 | 600.8 | 734.5
0.83 | 0.037152 | 153.16 | 602.2 | 734.7
0.84 | 0.038255 | 154.34 | 603.5 | 735.2
0.85 | 0.039329 | 155.93 | 604.4 | 735.7
0.86 | 0.04057 | 157.19 | 605.7 | 736.1
0.87 | 0.041701 | 158.67 | 607.1 | 736.7
0.88 | 0.042806 | 160.04 | 607.9 | 737.3
0.89 | 0.044206 | 161.54 | 609.1 | 737.5
0.9 | 0.04529 | 162.97 | 610 | 737.9
0.91 | 0.046625 | 164.37 | 611.5 | 738.1
0.92 | 0.047875 | 165.96 | 612.3 | 738.4
0.93 | 0.048992 | 167.23 | 613.5 | 738.7
0.94 | 0.05065 | 168.81 | 614.2 | 739.1
0.95 | 0.051829 | 170.32 | 615.4 | 739.3
0.96 | 0.05329 | 171.74 | 616.6 | 739.5
0.97 | 0.054562 | 173.4 | 617.8 | 739.9
0.98 | 0.05606 | 174.67 | 618.6 | 740.2
0.99 | 0.0572 | 176.16 | 619.6 | 740.5
1 | 0.05888 | 177.67 | 620.6 | 740.7