## I-V Characteristic (mA-mm)
VDS (V) | VGS = -0.300 V | VGS = 0.100 V | VGS = 0.500 V | VGS = 0.900 V
0 | -3.5711e-05 | -0.5661 | -1.1025 | -5.141
0.01 | 0.0009458 | 7.933 | 16.108 | 12.945
0.02 | 0.0016692 | 15.901 | 32.791 | 31.138
0.03 | 0.0022037 | 23.303 | 49.518 | 49.278
0.04 | 0.0026369 | 30.021 | 66.24 | 67.43
0.05 | 0.0029301 | 36.232 | 82.91 | 85.49
0.06 | 0.0032125 | 41.716 | 99.16 | 103.23
0.07 | 0.0034314 | 46.829 | 115.54 | 121.11
0.08 | 0.0036117 | 51.195 | 131.8 | 138.59
0.09 | 0.0038163 | 55.202 | 147.51 | 156.13
0.1 | 0.0039414 | 58.48 | 163.03 | 173.34
0.11 | 0.0041304 | 61.53 | 178.65 | 190.68
0.12 | 0.0042591 | 64.44 | 193.81 | 207.61
0.13 | 0.0044161 | 66.61 | 208.82 | 224.36
0.14 | 0.0045942 | 68.87 | 223.3 | 240.73
0.15 | 0.0046862 | 70.57 | 237.89 | 257.22
0.16 | 0.0049007 | 72.33 | 251.87 | 273.63
0.17 | 0.0050082 | 73.87 | 265.53 | 289.2
0.18 | 0.0051881 | 75.16 | 278.94 | 304.78
0.19 | 0.0053583 | 76.68 | 292.25 | 320.48
0.2 | 0.0054758 | 77.53 | 304.77 | 335.54
0.21 | 0.0056939 | 78.88 | 317.2 | 350.5
0.22 | 0.005735 | 79.79 | 329.37 | 365.03
0.23 | 0.005978 | 80.93 | 341 | 379.68
0.24 | 0.006127 | 81.94 | 352.07 | 393.68
0.25 | 0.00635 | 82.91 | 362.95 | 407.59
0.26 | 0.006532 | 84.24 | 373.39 | 421.21
0.27 | 0.006695 | 85.21 | 383.5 | 434.56
0.28 | 0.006947 | 86.55 | 393.13 | 447.34
0.29 | 0.007092 | 87.57 | 402.52 | 460.06
0.3 | 0.007367 | 88.88 | 411.34 | 472.7
0.31 | 0.00748 | 90.04 | 419.93 | 484.74
0.32 | 0.007751 | 91.22 | 428.16 | 496.32
0.33 | 0.007882 | 92.5 | 436.15 | 508.02
0.34 | 0.008156 | 93.49 | 443.54 | 518.99
0.35 | 0.008376 | 94.78 | 450.76 | 529.94
0.36 | 0.008615 | 95.87 | 457.71 | 540.39
0.37 | 0.008869 | 96.95 | 464.27 | 550.66
0.38 | 0.009048 | 98.17 | 470.5 | 560.49
0.39 | 0.00936 | 99.17 | 476.33 | 569.97
0.4 | 0.00954 | 100.36 | 482.13 | 579.1
0.41 | 0.009907 | 101.44 | 487.54 | 588
0.42 | 0.01009 | 102.54 | 492.73 | 596.6
0.43 | 0.010433 | 103.58 | 497.61 | 604.7
0.44 | 0.010705 | 104.68 | 502.37 | 612.7
0.45 | 0.010994 | 105.74 | 506.95 | 620.2
0.46 | 0.011336 | 106.91 | 511.28 | 627.5
0.47 | 0.011637 | 108.21 | 515.46 | 634.5
0.48 | 0.012035 | 109.12 | 519.52 | 640.9
0.49 | 0.012311 | 110.4 | 523.44 | 647.3
0.5 | 0.012779 | 111.5 | 527.22 | 653.7
0.51 | 0.013095 | 112.68 | 530.85 | 659.4
0.52 | 0.013665 | 113.84 | 534.45 | 664.9
0.53 | 0.014011 | 115.04 | 537.81 | 670.1
0.54 | 0.014518 | 116.21 | 541.24 | 674.9
0.55 | 0.015026 | 117.39 | 544.38 | 679.8
0.56 | 0.015502 | 118.59 | 547.6 | 684.1
0.57 | 0.016149 | 119.76 | 550.66 | 688.4
0.58 | 0.016652 | 121.02 | 553.64 | 692.6
0.59 | 0.017372 | 122.25 | 556.56 | 696.2
0.6 | 0.017881 | 123.52 | 559.25 | 699.7
0.61 | 0.018582 | 124.87 | 562 | 702.8
0.62 | 0.01922 | 125.97 | 564.65 | 706
0.63 | 0.019953 | 127.29 | 567.16 | 708.6
0.64 | 0.020691 | 128.58 | 569.64 | 711.2
0.65 | 0.021377 | 129.9 | 571.7 | 714
0.66 | 0.022218 | 131.18 | 574.4 | 716
0.67 | 0.022868 | 132.4 | 576.4 | 718.1
0.68 | 0.023811 | 133.76 | 578.6 | 720.1
0.69 | 0.024601 | 135.04 | 580.5 | 721.6
0.7 | 0.025535 | 136.37 | 582.4 | 723.4
0.71 | 0.026308 | 137.59 | 584.4 | 724.9
0.72 | 0.027239 | 138.96 | 586.2 | 726
0.73 | 0.028066 | 140.28 | 588 | 727.1
0.74 | 0.028934 | 141.58 | 589.4 | 728.3
0.75 | 0.029914 | 142.94 | 591.4 | 729.2
0.76 | 0.030992 | 144.1 | 592.8 | 730.3
0.77 | 0.031989 | 145.63 | 594.4 | 731.1
0.78 | 0.032868 | 146.87 | 596 | 731.9
0.79 | 0.034002 | 148.23 | 597.2 | 732.9
0.8 | 0.035087 | 149.62 | 599 | 733.5
0.81 | 0.036115 | 150.81 | 600 | 734.1
0.82 | 0.037301 | 152.34 | 601.2 | 734.9
0.83 | 0.038293 | 153.72 | 602.6 | 735.1
0.84 | 0.039538 | 155.08 | 603.8 | 735.5
0.85 | 0.040468 | 156.43 | 604.7 | 736.3
0.86 | 0.041896 | 157.83 | 606 | 736.7
0.87 | 0.04295 | 159.21 | 607.3 | 737.1
0.88 | 0.044363 | 160.67 | 608.4 | 737.5
0.89 | 0.045522 | 162.15 | 609.4 | 738.1
0.9 | 0.046787 | 163.41 | 610.6 | 738.3
0.91 | 0.048005 | 165.03 | 611.5 | 738.6
0.92 | 0.049301 | 166.45 | 612.8 | 738.7
0.93 | 0.050648 | 167.83 | 613.8 | 739.1
0.94 | 0.052079 | 169.48 | 615 | 739.5
0.95 | 0.053476 | 170.74 | 615.9 | 739.8
0.96 | 0.054697 | 172.35 | 616.7 | 739.9
0.97 | 0.056407 | 173.79 | 618.1 | 740.5
0.98 | 0.05782 | 175.23 | 619 | 740.7
0.99 | 0.05889 | 176.78 | 620 | 740.7
1 | 0.06065 | 178.15 | 621.1 | 741.1