## I-V Characteristic (mA-mm)
VDS (V) | VGS = -0.300 V | VGS = 0.100 V | VGS = 0.500 V | VGS = 0.900 V
0 | -3.7084e-05 | -0.5694 | -0.8819 | -5.208
0.01 | 0.0009588 | 8.074 | 15.889 | 12.983
0.02 | 0.0016889 | 15.935 | 32.65 | 31.176
0.03 | 0.0022165 | 23.301 | 49.412 | 49.093
0.04 | 0.0026608 | 30.073 | 66.2 | 67.4
0.05 | 0.002967 | 36.3 | 82.59 | 85.17
0.06 | 0.0032364 | 41.906 | 98.85 | 103.18
0.07 | 0.0034817 | 46.949 | 115.45 | 120.82
0.08 | 0.003644 | 51.417 | 131.42 | 138.37
0.09 | 0.0038613 | 55.315 | 147.11 | 155.77
0.1 | 0.0039819 | 58.76 | 162.77 | 172.92
0.11 | 0.0041434 | 61.76 | 178.41 | 190.3
0.12 | 0.0043162 | 64.71 | 193.48 | 207.15
0.13 | 0.0044391 | 66.93 | 208.4 | 223.74
0.14 | 0.0046431 | 69.23 | 222.98 | 240.23
0.15 | 0.0047462 | 71.09 | 237.49 | 256.92
0.16 | 0.0049233 | 72.74 | 251.6 | 272.78
0.17 | 0.0050865 | 74.33 | 265.27 | 288.62
0.18 | 0.0052093 | 75.53 | 278.62 | 304.25
0.19 | 0.0054173 | 77.08 | 291.75 | 319.7
0.2 | 0.0055198 | 78.08 | 304.37 | 335.09
0.21 | 0.005634 | 79.38 | 316.87 | 349.8
0.22 | 0.005837 | 80.29 | 328.87 | 364.43
0.23 | 0.006041 | 81.33 | 340.47 | 378.91
0.24 | 0.00621 | 82.57 | 351.7 | 392.84
0.25 | 0.006438 | 83.38 | 362.51 | 406.86
0.26 | 0.00657 | 84.86 | 372.98 | 420.32
0.27 | 0.006838 | 85.75 | 383.07 | 433.6
0.28 | 0.00695 | 87.11 | 392.73 | 446.54
0.29 | 0.007219 | 88.3 | 402.11 | 459.32
0.3 | 0.007372 | 89.47 | 411.02 | 471.59
0.31 | 0.00765 | 90.7 | 419.65 | 483.76
0.32 | 0.007844 | 91.8 | 427.85 | 495.39
0.33 | 0.008037 | 93.04 | 435.81 | 507.06
0.34 | 0.008298 | 94.21 | 443.31 | 518.19
0.35 | 0.008481 | 95.39 | 450.5 | 528.94
0.36 | 0.008802 | 96.41 | 457.41 | 539.46
0.37 | 0.008917 | 97.63 | 464.03 | 549.7
0.38 | 0.009266 | 98.78 | 470.22 | 559.44
0.39 | 0.009436 | 99.83 | 476.19 | 569.06
0.4 | 0.009753 | 101.06 | 481.88 | 578.2
0.41 | 0.009953 | 101.94 | 487.43 | 587
0.42 | 0.010279 | 103.22 | 492.49 | 595.6
0.43 | 0.010555 | 104.34 | 497.47 | 603.8
0.44 | 0.010799 | 105.48 | 502.27 | 611.8
0.45 | 0.011212 | 106.55 | 506.84 | 619.5
0.46 | 0.01146 | 107.63 | 511.21 | 626.5
0.47 | 0.011915 | 108.86 | 515.38 | 633.3
0.48 | 0.012141 | 109.97 | 519.48 | 640.3
0.49 | 0.0126 | 111.14 | 523.35 | 646.7
0.5 | 0.012919 | 112.2 | 527.13 | 652.5
0.51 | 0.013386 | 113.35 | 530.81 | 658.2
0.52 | 0.01383 | 114.65 | 534.45 | 663.8
0.53 | 0.014289 | 115.72 | 537.92 | 669.3
0.54 | 0.014765 | 116.95 | 541.17 | 674.2
0.55 | 0.01519 | 118.09 | 544.43 | 678.8
0.56 | 0.015833 | 119.33 | 547.67 | 683.4
0.57 | 0.016287 | 120.62 | 550.69 | 687.6
0.58 | 0.017056 | 121.78 | 553.73 | 691.6
0.59 | 0.017562 | 123.14 | 556.5 | 695.2
0.6 | 0.018302 | 124.27 | 559.36 | 699
0.61 | 0.018945 | 125.61 | 562.11 | 702
0.62 | 0.019559 | 126.83 | 564.74 | 705
0.63 | 0.020337 | 128.15 | 567.22 | 707.7
0.64 | 0.021039 | 129.43 | 569.71 | 710.5
0.65 | 0.021949 | 130.66 | 571.7 | 713
0.66 | 0.022509 | 132 | 574.4 | 715.2
0.67 | 0.023447 | 133.29 | 576.6 | 717.3
0.68 | 0.024181 | 134.56 | 578.6 | 719.2
0.69 | 0.025122 | 135.77 | 580.6 | 720.8
0.7 | 0.025955 | 137.17 | 582.4 | 722.4
0.71 | 0.026783 | 138.48 | 584.4 | 724
0.72 | 0.027788 | 139.81 | 586.4 | 725.3
0.73 | 0.028542 | 141.18 | 588.2 | 726.7
0.74 | 0.029669 | 142.23 | 589.8 | 727.4
0.75 | 0.030629 | 143.72 | 591 | 728.5
0.76 | 0.031664 | 145.04 | 593 | 729.7
0.77 | 0.032627 | 146.36 | 594.3 | 730.6
0.78 | 0.033615 | 147.77 | 595.8 | 731.1
0.79 | 0.034672 | 149.01 | 597.6 | 731.9
0.8 | 0.035721 | 150.39 | 599 | 732.4
0.81 | 0.036869 | 151.72 | 600.2 | 733.3
0.82 | 0.038007 | 153.16 | 601.2 | 733.9
0.83 | 0.039174 | 154.41 | 602.6 | 734.5
0.84 | 0.040276 | 155.92 | 603.8 | 734.9
0.85 | 0.041515 | 157.3 | 605.3 | 735.4
0.86 | 0.042615 | 158.72 | 606.4 | 735.7
0.87 | 0.044095 | 160.16 | 607.4 | 736.3
0.88 | 0.045227 | 161.45 | 608.6 | 736.7
0.89 | 0.046576 | 162.99 | 609.8 | 737.3
0.9 | 0.047903 | 164.39 | 610.7 | 737.3
0.91 | 0.049104 | 165.89 | 611.9 | 737.9
0.92 | 0.050436 | 167.37 | 612.9 | 738.1
0.93 | 0.051796 | 168.76 | 613.8 | 738.3
0.94 | 0.053252 | 170.3 | 615 | 738.6
0.95 | 0.05455 | 171.8 | 616 | 738.9
0.96 | 0.055996 | 173.28 | 617 | 739.3
0.97 | 0.05721 | 174.67 | 618.2 | 739.4
0.98 | 0.05892 | 176.18 | 619 | 739.5
0.99 | 0.06032 | 177.63 | 619.9 | 739.9
1 | 0.06185 | 179.12 | 621.3 | 740.2