## I-V Characteristic (mA-mm)
VDS (V) | VGS = -0.300 V | VGS = 0.100 V | VGS = 0.500 V | VGS = 0.900 V
0 | -2.8313e-05 | -0.515 | -1.0764 | -5.041
0.01 | 0.0007346 | 7.482 | 15.524 | 12.588
0.02 | 0.0012992 | 14.989 | 31.673 | 30.213
0.03 | 0.0017121 | 21.837 | 47.989 | 47.826
0.04 | 0.0020511 | 28.162 | 64.39 | 65.42
0.05 | 0.0022875 | 33.862 | 80.25 | 82.94
0.06 | 0.002493 | 39.117 | 96.21 | 100.34
0.07 | 0.0026784 | 43.663 | 112.12 | 117.81
0.08 | 0.0028044 | 47.836 | 127.77 | 134.71
0.09 | 0.0029606 | 51.368 | 143.02 | 151.66
0.1 | 0.0030674 | 54.594 | 158.27 | 168.44
0.11 | 0.0032047 | 57.28 | 173.47 | 185.02
0.12 | 0.0033261 | 59.62 | 188.31 | 201.86
0.13 | 0.0034117 | 62.01 | 202.68 | 218.1
0.14 | 0.0035592 | 63.77 | 217.03 | 234
0.15 | 0.0036525 | 65.6 | 231.05 | 250.13
0.16 | 0.0037802 | 67.09 | 244.69 | 265.88
0.17 | 0.0039017 | 68.3 | 258.26 | 281.3
0.18 | 0.004005 | 69.87 | 271.2 | 296.43
0.19 | 0.0041673 | 70.71 | 283.99 | 311.68
0.2 | 0.0042531 | 72.03 | 296.38 | 326.54
0.21 | 0.0044226 | 72.88 | 308.49 | 341.13
0.22 | 0.0045228 | 73.87 | 320.27 | 355.41
0.23 | 0.0046447 | 74.86 | 331.54 | 369.62
0.24 | 0.0048255 | 75.72 | 342.54 | 383.26
0.25 | 0.0049152 | 76.94 | 353.24 | 396.73
0.26 | 0.0050908 | 77.76 | 363.33 | 410.3
0.27 | 0.0052146 | 78.95 | 373.23 | 423.25
0.28 | 0.005378 | 79.79 | 382.72 | 435.87
0.29 | 0.0055677 | 81.07 | 391.74 | 448.4
0.3 | 0.0056613 | 82.15 | 400.45 | 460.56
0.31 | 0.005744 | 83.29 | 408.95 | 472.5
0.32 | 0.005949 | 84.5 | 416.95 | 483.99
0.33 | 0.006124 | 85.57 | 424.64 | 495.45
0.34 | 0.006268 | 86.72 | 431.88 | 506.5
0.35 | 0.006501 | 87.79 | 438.93 | 517.16
0.36 | 0.006625 | 88.97 | 445.75 | 527.65
0.37 | 0.006897 | 89.93 | 452.08 | 537.77
0.38 | 0.006996 | 90.98 | 458.07 | 547.55
0.39 | 0.007256 | 92.04 | 463.9 | 556.93
0.4 | 0.007391 | 93.09 | 469.5 | 566.26
0.41 | 0.007622 | 94.09 | 474.81 | 574.8
0.42 | 0.007831 | 95.11 | 479.84 | 583.5
0.43 | 0.008047 | 96.17 | 484.68 | 591.8
0.44 | 0.008321 | 97.31 | 489.43 | 599.6
0.45 | 0.008462 | 98.24 | 493.94 | 607.1
0.46 | 0.008778 | 99.45 | 498.21 | 614.7
0.47 | 0.008918 | 100.31 | 502.43 | 621.8
0.48 | 0.009275 | 101.56 | 506.51 | 628.1
0.49 | 0.009449 | 102.58 | 510.53 | 634.5
0.5 | 0.009821 | 103.59 | 514.28 | 640.5
0.51 | 0.010092 | 104.78 | 517.94 | 646.2
0.52 | 0.010369 | 105.81 | 521.61 | 652.1
0.53 | 0.010748 | 107.01 | 525.11 | 657.3
0.54 | 0.011097 | 108.11 | 528.54 | 662.3
0.55 | 0.011523 | 109.33 | 531.73 | 667.1
0.56 | 0.011838 | 110.36 | 535.02 | 671.5
0.57 | 0.012323 | 111.58 | 538.16 | 676
0.58 | 0.012648 | 112.78 | 541.18 | 679.8
0.59 | 0.013129 | 113.96 | 544.06 | 683.6
0.6 | 0.013555 | 115.29 | 546.95 | 687.2
0.61 | 0.014075 | 116.31 | 549.74 | 690.7
0.62 | 0.014595 | 117.59 | 552.41 | 693.9
0.63 | 0.014995 | 118.87 | 554.95 | 696.5
0.64 | 0.015641 | 120.1 | 557.4 | 699.5
0.65 | 0.016146 | 121.46 | 559.88 | 701.8
0.66 | 0.016767 | 122.62 | 562.25 | 704.2
0.67 | 0.017272 | 123.92 | 564.5 | 706.5
0.68 | 0.017865 | 125.15 | 566.68 | 708.5
0.69 | 0.018497 | 126.47 | 568.65 | 710.5
0.7 | 0.019085 | 127.59 | 570.7 | 712
0.71 | 0.019654 | 128.98 | 572.3 | 713.7
0.72 | 0.02037 | 130.22 | 574.6 | 715.3
0.73 | 0.021086 | 131.54 | 575.9 | 716.4
0.74 | 0.021647 | 132.88 | 578 | 717.6
0.75 | 0.022507 | 134.06 | 579.8 | 718.8
0.76 | 0.023119 | 135.44 | 581.2 | 719.7
0.77 | 0.023892 | 136.73 | 583 | 720.8
0.78 | 0.024574 | 138.03 | 584.2 | 721.7
0.79 | 0.025332 | 139.39 | 586 | 722.5
0.8 | 0.026077 | 140.68 | 587 | 723.3
0.81 | 0.026731 | 142.02 | 588.4 | 724
0.82 | 0.027643 | 143.35 | 589.8 | 724.5
0.83 | 0.028477 | 144.74 | 591 | 725
0.84 | 0.029399 | 146.05 | 592.6 | 725.8
0.85 | 0.030164 | 147.35 | 593.6 | 726.3
0.86 | 0.031099 | 148.78 | 594.9 | 726.9
0.87 | 0.031876 | 150.17 | 595.8 | 727.1
0.88 | 0.032799 | 151.58 | 597.2 | 727.5
0.89 | 0.033739 | 152.84 | 598.2 | 728.3
0.9 | 0.034713 | 154.32 | 599.2 | 728.4
0.91 | 0.035655 | 155.79 | 600.5 | 728.7
0.92 | 0.036499 | 157.23 | 601.4 | 729.2
0.93 | 0.037566 | 158.71 | 602.6 | 729.5
0.94 | 0.038672 | 159.96 | 603.5 | 729.9
0.95 | 0.039627 | 161.48 | 604.6 | 730.3
0.96 | 0.04061 | 162.99 | 605.5 | 730.6
0.97 | 0.041713 | 164.4 | 606.7 | 731.3
0.98 | 0.042621 | 165.89 | 607.8 | 731.3
0.99 | 0.043885 | 167.17 | 608.6 | 731.3
1 | 0.044912 | 168.7 | 609.9 | 731.9