## I-V Characteristic (mA-mm)
VDS (V) | VGS = -0.300 V | VGS = 0.100 V | VGS = 0.500 V | VGS = 0.900 V
0 | -3.5339e-05 | -0.5051 | -0.9462 | -5.092
0.01 | 0.000788 | 7.642 | 15.46 | 12.59
0.02 | 0.0013878 | 15.092 | 31.673 | 30.13
0.03 | 0.0018241 | 22.075 | 47.905 | 47.677
0.04 | 0.0021914 | 28.45 | 64.2 | 65.3
0.05 | 0.0024428 | 34.316 | 80.13 | 82.63
0.06 | 0.0026726 | 39.558 | 95.97 | 100.12
0.07 | 0.0028605 | 44.204 | 112.12 | 117.33
0.08 | 0.0030048 | 48.441 | 127.39 | 134.29
0.09 | 0.0031804 | 51.976 | 142.7 | 151.12
0.1 | 0.003285 | 55.353 | 158.03 | 167.98
0.11 | 0.0034289 | 57.85 | 173 | 184.94
0.12 | 0.0035574 | 60.51 | 187.85 | 201.19
0.13 | 0.003678 | 62.71 | 202.32 | 217.47
0.14 | 0.0038347 | 64.67 | 216.52 | 233.48
0.15 | 0.0039137 | 66.54 | 230.61 | 249.33
0.16 | 0.0040747 | 67.91 | 244.33 | 265.3
0.17 | 0.0041903 | 69.6 | 257.76 | 280.61
0.18 | 0.0043026 | 70.55 | 270.82 | 295.73
0.19 | 0.0044762 | 71.97 | 283.57 | 310.96
0.2 | 0.0045586 | 72.97 | 296.12 | 325.74
0.21 | 0.0047537 | 74.03 | 308.29 | 340.27
0.22 | 0.0048631 | 75 | 319.89 | 354.53
0.23 | 0.0050063 | 75.87 | 331.29 | 368.73
0.24 | 0.0051946 | 77.09 | 342.35 | 382.49
0.25 | 0.0052889 | 77.85 | 352.87 | 396.17
0.26 | 0.005497 | 79.09 | 363.17 | 409.33
0.27 | 0.0056028 | 79.95 | 373.14 | 422.43
0.28 | 0.005746 | 81.21 | 382.57 | 435.14
0.29 | 0.005848 | 82.3 | 391.69 | 447.45
0.3 | 0.006117 | 83.36 | 400.45 | 459.97
0.31 | 0.006232 | 84.7 | 408.95 | 471.74
0.32 | 0.006464 | 85.65 | 416.95 | 483.26
0.33 | 0.006607 | 86.93 | 424.66 | 494.71
0.34 | 0.006813 | 87.98 | 432.06 | 505.7
0.35 | 0.006995 | 89.13 | 439.18 | 516.47
0.36 | 0.007141 | 90.2 | 445.88 | 526.87
0.37 | 0.007398 | 91.28 | 452.31 | 537
0.38 | 0.007538 | 92.38 | 458.4 | 546.87
0.39 | 0.007828 | 93.45 | 464.31 | 556.41
0.4 | 0.007941 | 94.53 | 469.86 | 565.64
0.41 | 0.008235 | 95.43 | 475.18 | 574.4
0.42 | 0.0084 | 96.52 | 480.27 | 582.8
0.43 | 0.00864 | 97.59 | 485.23 | 591
0.44 | 0.008884 | 98.72 | 489.97 | 599.2
0.45 | 0.009135 | 99.83 | 494.43 | 606.8
0.46 | 0.009433 | 100.76 | 498.76 | 614.2
0.47 | 0.009615 | 101.88 | 502.99 | 621.2
0.48 | 0.00997 | 102.9 | 507.07 | 628.1
0.49 | 0.010172 | 103.99 | 510.99 | 634.1
0.5 | 0.010624 | 105.19 | 514.79 | 640.4
0.51 | 0.010826 | 106.21 | 518.57 | 646.2
0.52 | 0.011251 | 107.37 | 522.15 | 651.8
0.53 | 0.011581 | 108.53 | 525.7 | 657.1
0.54 | 0.011929 | 109.65 | 528.98 | 662.1
0.55 | 0.012379 | 110.78 | 532.41 | 667.3
0.56 | 0.012775 | 111.96 | 535.63 | 671.6
0.57 | 0.013297 | 113.16 | 538.72 | 676
0.58 | 0.013654 | 114.33 | 541.76 | 680.2
0.59 | 0.014143 | 115.63 | 544.67 | 684
0.6 | 0.014628 | 116.63 | 547.6 | 687.6
0.61 | 0.015141 | 117.95 | 550.38 | 690.9
0.62 | 0.015688 | 119.22 | 553.03 | 694.2
0.63 | 0.016269 | 120.46 | 555.6 | 697.2
0.64 | 0.016869 | 121.74 | 558.1 | 699.9
0.65 | 0.017374 | 122.99 | 560.49 | 702.5
0.66 | 0.018124 | 124.28 | 562.87 | 704.9
0.67 | 0.018619 | 125.55 | 565.15 | 706.9
0.68 | 0.019382 | 126.85 | 567.27 | 709.2
0.69 | 0.019964 | 128.06 | 569.4 | 711
0.7 | 0.020752 | 129.38 | 571.2 | 712.8
0.71 | 0.021308 | 130.58 | 573.3 | 714.4
0.72 | 0.022042 | 131.99 | 575 | 716
0.73 | 0.022717 | 133.25 | 576.8 | 717.2
0.74 | 0.023542 | 134.43 | 578.6 | 718.4
0.75 | 0.024306 | 135.8 | 580.2 | 719.6
0.76 | 0.02496 | 137.15 | 581.8 | 720.8
0.77 | 0.025957 | 138.46 | 583.4 | 721.6
0.78 | 0.026604 | 139.79 | 585 | 722.6
0.79 | 0.027422 | 141 | 586.6 | 723.4
0.8 | 0.028282 | 142.46 | 587.8 | 724.1
0.81 | 0.029216 | 143.71 | 589.2 | 724.9
0.82 | 0.03001 | 145.11 | 590.6 | 725.5
0.83 | 0.030789 | 146.43 | 591.9 | 725.9
0.84 | 0.031907 | 147.85 | 593 | 726.7
0.85 | 0.032762 | 149.18 | 594.4 | 727.4
0.86 | 0.033837 | 150.55 | 595.8 | 727.7
0.87 | 0.034491 | 152.04 | 596.8 | 728.3
0.88 | 0.035676 | 153.24 | 597.8 | 728.7
0.89 | 0.036676 | 154.69 | 599 | 729.1
0.9 | 0.037654 | 156.17 | 600.2 | 729.7
0.91 | 0.038689 | 157.56 | 601.1 | 729.9
0.92 | 0.039801 | 159.07 | 602.2 | 730.3
0.93 | 0.040891 | 160.27 | 603.4 | 730.5
0.94 | 0.041812 | 161.87 | 604.3 | 731.1
0.95 | 0.043083 | 163.37 | 605.5 | 731.5
0.96 | 0.04413 | 164.73 | 606.7 | 731.5
0.97 | 0.045355 | 166.26 | 607.4 | 731.9
0.98 | 0.046376 | 167.67 | 608.6 | 732.2
0.99 | 0.047651 | 169.16 | 609.5 | 732.4
1 | 0.048691 | 170.6 | 610.6 | 732.9