## I-V Characteristic (mA-mm)
VDS (V) | VGS = -0.300 V | VGS = 0.100 V | VGS = 0.500 V | VGS = 0.900 V
0 | -4.0759e-05 | -0.5254 | -1.1512 | -5.2247
0.01 | 0.0008371 | 7.606 | 15.436 | 12.504
0.02 | 0.0014718 | 15.278 | 31.677 | 29.98
0.03 | 0.0019447 | 22.247 | 47.877 | 47.761
0.04 | 0.0023368 | 28.76 | 64.07 | 65.22
0.05 | 0.002602 | 34.586 | 80.03 | 82.86
0.06 | 0.0028531 | 39.949 | 96.02 | 99.87
0.07 | 0.00305 | 44.673 | 111.97 | 117.21
0.08 | 0.0032132 | 48.99 | 127.33 | 134.31
0.09 | 0.0033964 | 52.602 | 142.86 | 151
0.1 | 0.0035045 | 55.938 | 157.99 | 167.81
0.11 | 0.003669 | 58.6 | 173.06 | 184.61
0.12 | 0.0037937 | 61.18 | 187.93 | 201
0.13 | 0.0039306 | 63.57 | 202.42 | 217.17
0.14 | 0.0040895 | 65.44 | 216.53 | 233.44
0.15 | 0.004187 | 67.38 | 230.57 | 249.32
0.16 | 0.0043529 | 68.79 | 244.25 | 264.85
0.17 | 0.0044645 | 70.33 | 257.72 | 280.28
0.18 | 0.0045939 | 71.53 | 270.68 | 295.52
0.19 | 0.004785 | 72.71 | 283.43 | 310.78
0.2 | 0.0048716 | 74.02 | 296.03 | 325.35
0.21 | 0.0050717 | 74.8 | 308.09 | 339.96
0.22 | 0.005178 | 76.12 | 319.69 | 354.2
0.23 | 0.0053583 | 76.8 | 331.3 | 368.12
0.24 | 0.0055417 | 78.03 | 342.14 | 382.08
0.25 | 0.0056315 | 79.04 | 352.72 | 395.49
0.26 | 0.005749 | 79.99 | 363.02 | 408.64
0.27 | 0.005972 | 81.17 | 372.98 | 421.66
0.28 | 0.006136 | 82.18 | 382.46 | 434.57
0.29 | 0.00632 | 83.47 | 391.43 | 446.91
0.3 | 0.006531 | 84.51 | 400.22 | 458.94
0.31 | 0.006659 | 85.77 | 408.74 | 470.92
0.32 | 0.006923 | 86.75 | 416.66 | 482.42
0.33 | 0.007037 | 88.02 | 424.4 | 493.9
0.34 | 0.007311 | 89.09 | 431.78 | 504.67
0.35 | 0.007431 | 90.24 | 438.83 | 515.35
0.36 | 0.007676 | 91.4 | 445.58 | 525.8
0.37 | 0.007841 | 92.34 | 451.97 | 535.75
0.38 | 0.008084 | 93.56 | 458.04 | 545.61
0.39 | 0.008297 | 94.62 | 463.94 | 554.89
0.4 | 0.008487 | 95.67 | 469.53 | 564.23
0.41 | 0.00881 | 96.79 | 474.78 | 572.8
0.42 | 0.008941 | 97.73 | 479.85 | 581.2
0.43 | 0.009288 | 98.87 | 484.75 | 589.4
0.44 | 0.00944 | 99.95 | 489.52 | 597.6
0.45 | 0.00978 | 101.01 | 493.92 | 605.1
0.46 | 0.009982 | 101.98 | 498.25 | 612.2
0.47 | 0.010298 | 103.12 | 502.49 | 619.3
0.48 | 0.010607 | 104.29 | 506.6 | 625.9
0.49 | 0.010944 | 105.35 | 510.46 | 632.3
0.5 | 0.011325 | 106.49 | 514.23 | 638.3
0.51 | 0.011546 | 107.45 | 518 | 644.1
0.52 | 0.012076 | 108.65 | 521.59 | 649.8
0.53 | 0.012365 | 109.77 | 525.06 | 654.9
0.54 | 0.012885 | 111 | 528.41 | 660.1
0.55 | 0.013209 | 112.2 | 531.73 | 664.6
0.56 | 0.01374 | 113.29 | 534.99 | 669.3
0.57 | 0.014176 | 114.49 | 538.05 | 673.8
0.58 | 0.014619 | 115.71 | 541.04 | 677.6
0.59 | 0.015239 | 116.95 | 543.97 | 681.5
0.6 | 0.015735 | 118.16 | 546.88 | 685.2
0.61 | 0.016319 | 119.35 | 549.64 | 688.4
0.62 | 0.016825 | 120.65 | 552.25 | 691.6
0.63 | 0.017509 | 121.9 | 554.92 | 694.6
0.64 | 0.018062 | 123.22 | 557.36 | 697.2
0.65 | 0.018783 | 124.31 | 559.82 | 700
0.66 | 0.019347 | 125.73 | 562.15 | 702.4
0.67 | 0.020093 | 127.05 | 564.39 | 704.4
0.68 | 0.020747 | 128.25 | 566.56 | 706.4
0.69 | 0.021335 | 129.7 | 568.63 | 708.5
0.7 | 0.022159 | 130.76 | 570.6 | 710
0.71 | 0.022843 | 132.15 | 572.4 | 711.6
0.72 | 0.023733 | 133.5 | 574.3 | 713.2
0.73 | 0.024417 | 134.72 | 575.9 | 714.4
0.74 | 0.025216 | 136.12 | 578 | 716
0.75 | 0.025993 | 137.33 | 579.4 | 716.8
0.76 | 0.026757 | 138.72 | 581 | 718
0.77 | 0.027715 | 140 | 582.8 | 718.9
0.78 | 0.028581 | 141.38 | 584.4 | 720
0.79 | 0.02956 | 142.64 | 586 | 720.8
0.8 | 0.030288 | 144.06 | 587.2 | 721.7
0.81 | 0.031329 | 145.42 | 588.5 | 722.1
0.82 | 0.032192 | 146.73 | 589.8 | 723
0.83 | 0.033226 | 148.25 | 591 | 723.6
0.84 | 0.034128 | 149.38 | 592.6 | 724.1
0.85 | 0.035132 | 150.85 | 593.6 | 724.7
0.86 | 0.036241 | 152.34 | 594.8 | 725.3
0.87 | 0.037131 | 153.66 | 595.8 | 725.7
0.88 | 0.038262 | 155.2 | 597.2 | 726.3
0.89 | 0.03932 | 156.45 | 598.1 | 726.3
0.9 | 0.040628 | 157.95 | 599.2 | 726.9
0.91 | 0.041464 | 159.38 | 600.5 | 727.4
0.92 | 0.042674 | 160.8 | 601.5 | 728.1
0.93 | 0.04383 | 162.18 | 602.6 | 728.1
0.94 | 0.045097 | 163.71 | 603.5 | 728.3
0.95 | 0.046265 | 165.17 | 604.6 | 728.7
0.96 | 0.047402 | 166.64 | 605.8 | 729.1
0.97 | 0.048868 | 168.12 | 606.7 | 729.7
0.98 | 0.049816 | 169.42 | 607.8 | 729.8
0.99 | 0.051111 | 170.97 | 608.6 | 730.3
1 | 0.052567 | 172.41 | 609.9 | 730.3