## I-V Characteristic (mA-mm)
VDS (V) | VGS = -0.300 V | VGS = 0.100 V | VGS = 0.500 V | VGS = 0.900 V
0 | -4.0965e-05 | -0.5504 | -1.1531 | -5.135
0.01 | 0.0008432 | 7.627 | 15.455 | 12.659
0.02 | 0.0014808 | 15.298 | 31.726 | 30.238
0.03 | 0.0019582 | 22.215 | 47.889 | 47.736
0.04 | 0.0023419 | 28.75 | 64.16 | 65.4
0.05 | 0.002605 | 34.528 | 80.21 | 82.74
0.06 | 0.0028699 | 39.869 | 96.15 | 100.05
0.07 | 0.0030493 | 44.647 | 112.06 | 117.58
0.08 | 0.0032198 | 48.822 | 127.63 | 134.4
0.09 | 0.0033887 | 52.602 | 143.04 | 151.34
0.1 | 0.0035058 | 55.754 | 158.11 | 168.12
0.11 | 0.0036804 | 58.59 | 173.28 | 184.89
0.12 | 0.00378 | 61.05 | 188.29 | 201.5
0.13 | 0.0039396 | 63.44 | 202.67 | 217.7
0.14 | 0.0040778 | 65.33 | 216.88 | 233.65
0.15 | 0.0041804 | 67.12 | 230.98 | 249.66
0.16 | 0.0043577 | 68.82 | 244.66 | 265.21
0.17 | 0.0044397 | 70.04 | 258.18 | 280.91
0.18 | 0.0045967 | 71.59 | 271.14 | 295.91
0.19 | 0.0047531 | 72.61 | 284.07 | 311.05
0.2 | 0.004886 | 73.91 | 296.56 | 325.93
0.21 | 0.0050891 | 74.82 | 308.65 | 340.43
0.22 | 0.0051764 | 75.84 | 320.4 | 354.7
0.23 | 0.0053832 | 76.96 | 331.9 | 368.93
0.24 | 0.0055207 | 77.76 | 342.81 | 382.64
0.25 | 0.0056428 | 79.01 | 353.49 | 396.13
0.26 | 0.005736 | 79.83 | 363.86 | 409.59
0.27 | 0.00598 | 81.11 | 373.74 | 422.58
0.28 | 0.006134 | 82.02 | 383.28 | 435.25
0.29 | 0.006293 | 83.22 | 392.41 | 447.69
0.3 | 0.0065 | 84.54 | 401.17 | 459.76
0.31 | 0.006664 | 85.59 | 409.76 | 471.98
0.32 | 0.006915 | 86.91 | 417.7 | 483.33
0.33 | 0.00701 | 87.82 | 425.55 | 494.72
0.34 | 0.007292 | 89.05 | 432.92 | 505.7
0.35 | 0.007415 | 90.08 | 439.94 | 516.36
0.36 | 0.007678 | 91.22 | 446.77 | 526.92
0.37 | 0.007851 | 92.4 | 453.21 | 536.96
0.38 | 0.008062 | 93.46 | 459.34 | 546.74
0.39 | 0.008283 | 94.55 | 465.19 | 556.2
0.4 | 0.008475 | 95.57 | 470.84 | 565.5
0.41 | 0.008793 | 96.71 | 476.17 | 574.1
0.42 | 0.008958 | 97.68 | 481.28 | 583
0.43 | 0.009286 | 98.76 | 486.14 | 590.9
0.44 | 0.009419 | 99.92 | 490.89 | 599
0.45 | 0.009778 | 100.94 | 495.4 | 606.6
0.46 | 0.00996 | 102.1 | 499.76 | 613.8
0.47 | 0.010306 | 102.98 | 503.95 | 620.8
0.48 | 0.010576 | 104.19 | 508.03 | 627.7
0.49 | 0.010907 | 105.25 | 512.01 | 633.7
0.5 | 0.011289 | 106.37 | 515.78 | 640
0.51 | 0.011554 | 107.57 | 519.56 | 645.7
0.52 | 0.012038 | 108.62 | 523.14 | 651.6
0.53 | 0.012335 | 109.77 | 526.68 | 656.5
0.54 | 0.012887 | 110.96 | 530.03 | 661.7
0.55 | 0.013236 | 112.2 | 533.33 | 666.5
0.56 | 0.013737 | 113.27 | 536.59 | 671
0.57 | 0.014176 | 114.56 | 539.71 | 675.6
0.58 | 0.014663 | 115.75 | 542.73 | 679.5
0.59 | 0.01523 | 116.89 | 545.62 | 683.4
0.6 | 0.015741 | 118.22 | 548.52 | 687
0.61 | 0.016358 | 119.27 | 551.33 | 690.4
0.62 | 0.016862 | 120.74 | 554.05 | 693.3
0.63 | 0.0175 | 121.93 | 556.65 | 696.4
0.64 | 0.018043 | 123.23 | 559.03 | 699.3
0.65 | 0.018747 | 124.5 | 561.55 | 701.8
0.66 | 0.019338 | 125.73 | 563.89 | 704.4
0.67 | 0.02005 | 127.07 | 566.18 | 706.3
0.68 | 0.020818 | 128.38 | 568.33 | 708.4
0.69 | 0.021426 | 129.64 | 570.3 | 710.4
0.7 | 0.022235 | 130.86 | 572.3 | 712.1
0.71 | 0.022911 | 132.18 | 574.3 | 713.7
0.72 | 0.023779 | 133.52 | 575.9 | 715.3
0.73 | 0.024451 | 134.84 | 578 | 716.5
0.74 | 0.025351 | 136.11 | 579.6 | 717.6
0.75 | 0.026086 | 137.27 | 581.6 | 719
0.76 | 0.026871 | 138.71 | 582.9 | 720.1
0.77 | 0.027775 | 140.06 | 584.6 | 720.8
0.78 | 0.028636 | 141.42 | 586 | 721.8
0.79 | 0.029549 | 142.82 | 587.6 | 722.6
0.8 | 0.030396 | 144.02 | 588.8 | 723.4
0.81 | 0.031376 | 145.39 | 590.4 | 724.2
0.82 | 0.032284 | 146.79 | 591.4 | 724.9
0.83 | 0.033514 | 148.17 | 593 | 725.5
0.84 | 0.03433 | 149.55 | 594.2 | 725.9
0.85 | 0.035452 | 150.85 | 595.4 | 726.7
0.86 | 0.036418 | 152.28 | 596.6 | 727.1
0.87 | 0.037201 | 153.71 | 597.8 | 727.7
0.88 | 0.038328 | 155.17 | 599 | 728.3
0.89 | 0.039571 | 156.43 | 599.9 | 728.7
0.9 | 0.040775 | 157.97 | 601 | 728.7
0.91 | 0.041656 | 159.4 | 602.2 | 729.3
0.92 | 0.042862 | 160.85 | 603.5 | 729.7
0.93 | 0.043957 | 162.35 | 604.4 | 730.1
0.94 | 0.045199 | 163.63 | 605.4 | 730.9
0.95 | 0.046389 | 165.25 | 606.7 | 730.7
0.96 | 0.047601 | 166.65 | 607.6 | 731.1
0.97 | 0.048974 | 168.1 | 608.6 | 731.5
0.98 | 0.0499 | 169.64 | 609.9 | 731.5
0.99 | 0.051255 | 170.99 | 610.6 | 732.2
1 | 0.052714 | 172.52 | 611.6 | 732.3