## I-V Characteristic (mA-mm)
VDS (V) | VGS = -0.300 V | VGS = 0.100 V | VGS = 0.500 V | VGS = 0.900 V
0 | -3.7649e-05 | -0.52093 | -0.9107 | -5.155
0.01 | 0.0008481 | 7.772 | 15.432 | 12.513
0.02 | 0.0015111 | 15.39 | 31.667 | 30.048
0.03 | 0.0019935 | 22.516 | 47.877 | 47.558
0.04 | 0.0023868 | 28.993 | 64.16 | 65.24
0.05 | 0.0026724 | 34.97 | 80.02 | 82.55
0.06 | 0.0029039 | 40.352 | 96.17 | 99.96
0.07 | 0.0031318 | 45.192 | 112.03 | 117.23
0.08 | 0.0032826 | 49.466 | 127.49 | 134.09
0.09 | 0.0034649 | 53.178 | 142.79 | 151.04
0.1 | 0.0036093 | 56.69 | 158.12 | 167.85
0.11 | 0.003744 | 59.26 | 173.39 | 184.73
0.12 | 0.0039166 | 62.11 | 187.89 | 201
0.13 | 0.0040046 | 64.21 | 202.5 | 217.27
0.14 | 0.0041851 | 66.38 | 216.75 | 233.3
0.15 | 0.0042833 | 68.18 | 230.65 | 249.04
0.16 | 0.0044205 | 69.67 | 244.45 | 265.04
0.17 | 0.0046003 | 71.31 | 257.82 | 280.38
0.18 | 0.0047044 | 72.39 | 270.82 | 295.4
0.19 | 0.0048979 | 73.9 | 283.63 | 310.58
0.2 | 0.0050026 | 74.8 | 296.27 | 325.39
0.21 | 0.0051758 | 75.98 | 308.33 | 339.92
0.22 | 0.0053397 | 76.99 | 319.98 | 354.01
0.23 | 0.0054611 | 77.92 | 331.4 | 368.27
0.24 | 0.0056748 | 79.09 | 342.54 | 382.01
0.25 | 0.005703 | 79.93 | 353.2 | 395.48
0.26 | 0.005973 | 81.27 | 363.3 | 408.66
0.27 | 0.006102 | 82.02 | 373.26 | 421.79
0.28 | 0.006335 | 83.42 | 382.82 | 434.39
0.29 | 0.006497 | 84.5 | 391.86 | 446.73
0.3 | 0.00667 | 85.62 | 400.64 | 459.1
0.31 | 0.0069 | 86.91 | 409.21 | 470.9
0.32 | 0.007038 | 87.85 | 417.18 | 482.26
0.33 | 0.007294 | 89.18 | 424.91 | 493.65
0.34 | 0.007418 | 90.24 | 432.32 | 504.57
0.35 | 0.007685 | 91.41 | 439.44 | 515.35
0.36 | 0.007815 | 92.4 | 446.26 | 525.6
0.37 | 0.008088 | 93.59 | 452.64 | 535.6
0.38 | 0.008285 | 94.61 | 458.77 | 545.4
0.39 | 0.008527 | 95.72 | 464.65 | 554.89
0.4 | 0.008777 | 96.87 | 470.27 | 564.01
0.41 | 0.00895 | 97.83 | 475.57 | 572.5
0.42 | 0.009279 | 98.96 | 480.62 | 581.4
0.43 | 0.009468 | 100.08 | 485.54 | 589.4
0.44 | 0.009853 | 101.14 | 490.3 | 597.2
0.45 | 0.009974 | 102.2 | 494.81 | 604.6
0.46 | 0.010335 | 103.18 | 499.06 | 612.2
0.47 | 0.010548 | 104.38 | 503.28 | 619
0.48 | 0.010894 | 105.45 | 507.38 | 625.7
0.49 | 0.011229 | 106.51 | 511.26 | 631.9
0.5 | 0.011543 | 107.63 | 515.05 | 638.1
0.51 | 0.011967 | 108.67 | 518.76 | 643.9
0.52 | 0.012276 | 109.89 | 522.39 | 649.3
0.53 | 0.01279 | 111 | 525.78 | 654.8
0.54 | 0.013125 | 112.21 | 529.14 | 659.6
0.55 | 0.013664 | 113.23 | 532.47 | 664.3
0.56 | 0.014033 | 114.51 | 535.7 | 669
0.57 | 0.014607 | 115.68 | 538.84 | 673.3
0.58 | 0.01511 | 116.89 | 541.74 | 677.1
0.59 | 0.01561 | 118.2 | 544.67 | 681
0.6 | 0.016193 | 119.24 | 547.54 | 684.5
0.61 | 0.01677 | 120.6 | 550.3 | 688.2
0.62 | 0.017412 | 121.77 | 552.99 | 690.9
0.63 | 0.017938 | 123.06 | 555.48 | 694
0.64 | 0.018641 | 124.34 | 558.08 | 697
0.65 | 0.019216 | 125.55 | 560.49 | 699.5
0.66 | 0.01994 | 126.88 | 562.81 | 701.8
0.67 | 0.02063 | 128.13 | 565.02 | 704.1
0.68 | 0.021406 | 129.41 | 567.21 | 706
0.69 | 0.02212 | 130.6 | 569.33 | 708
0.7 | 0.022703 | 131.96 | 571.1 | 709.7
0.71 | 0.023594 | 133.24 | 573.2 | 711.2
0.72 | 0.024384 | 134.52 | 575 | 712.8
0.73 | 0.025299 | 135.95 | 576.6 | 714
0.74 | 0.025928 | 136.95 | 578.2 | 715.3
0.75 | 0.026863 | 138.44 | 580.2 | 716.4
0.76 | 0.027708 | 139.79 | 581.6 | 717.2
0.77 | 0.028474 | 141.04 | 583 | 718.5
0.78 | 0.029509 | 142.35 | 585 | 719.2
0.79 | 0.030384 | 143.6 | 586.1 | 720.3
0.8 | 0.031313 | 145.02 | 587.4 | 720.9
0.81 | 0.032264 | 146.38 | 588.7 | 721.7
0.82 | 0.033269 | 147.71 | 590.4 | 722.1
0.83 | 0.03425 | 149.06 | 591.6 | 722.8
0.84 | 0.035251 | 150.44 | 593 | 723.6
0.85 | 0.036275 | 151.8 | 594.2 | 724
0.86 | 0.03728 | 153.18 | 595 | 724.5
0.87 | 0.038474 | 154.59 | 596.2 | 725.1
0.88 | 0.039402 | 155.84 | 597.6 | 725.5
0.89 | 0.040514 | 157.31 | 598.8 | 725.9
0.9 | 0.041585 | 158.76 | 599.8 | 726.5
0.91 | 0.042843 | 160.16 | 600.9 | 726.7
0.92 | 0.043896 | 161.75 | 601.9 | 727.1
0.93 | 0.045173 | 162.94 | 603.1 | 727.5
0.94 | 0.046335 | 164.5 | 603.9 | 728.1
0.95 | 0.047631 | 165.89 | 605.1 | 728.1
0.96 | 0.048803 | 167.37 | 606.2 | 728.5
0.97 | 0.049998 | 168.75 | 607.1 | 728.7
0.98 | 0.051428 | 170.27 | 607.9 | 728.9
0.99 | 0.052446 | 171.68 | 609.5 | 729.3
1 | 0.054172 | 173.16 | 610.3 | 729.7