## I-V Characteristic (mA-mm)
VDS (V) | VGS = -0.300 V | VGS = 0.100 V | VGS = 0.500 V | VGS = 0.900 V
0 | -3.0026e-05 | -0.5438 | -0.86 | -5.042
0.01 | 0.0008232 | 7.763 | 15.492 | 12.562
0.02 | 0.001463 | 15.29 | 31.803 | 30.205
0.03 | 0.0019285 | 22.35 | 48.12 | 47.86
0.04 | 0.0023041 | 28.827 | 64.39 | 65.56
0.05 | 0.0025965 | 34.726 | 80.47 | 83.04
0.06 | 0.0028058 | 40.046 | 96.31 | 100.28
0.07 | 0.0030387 | 44.85 | 112.52 | 117.81
0.08 | 0.0031776 | 49.061 | 127.97 | 134.7
0.09 | 0.0033559 | 52.735 | 143.39 | 151.7
0.1 | 0.0034953 | 56.176 | 158.61 | 168.42
0.11 | 0.0036111 | 58.76 | 173.83 | 185.41
0.12 | 0.0037816 | 61.51 | 188.61 | 201.84
0.13 | 0.0038759 | 63.6 | 203.19 | 218.13
0.14 | 0.0040332 | 65.81 | 217.39 | 234.16
0.15 | 0.0041636 | 67.46 | 231.57 | 250.33
0.16 | 0.0042747 | 69.09 | 245.4 | 266.21
0.17 | 0.0044619 | 70.46 | 258.7 | 281.52
0.18 | 0.004537 | 71.69 | 271.85 | 296.75
0.19 | 0.0047246 | 73.13 | 284.69 | 311.9
0.2 | 0.0048492 | 73.93 | 297.17 | 326.52
0.21 | 0.0049731 | 75.32 | 309.37 | 341.34
0.22 | 0.0051731 | 76.04 | 321.07 | 355.57
0.23 | 0.0052824 | 77.17 | 332.5 | 369.66
0.24 | 0.0054731 | 78.13 | 343.52 | 383.51
0.25 | 0.0056062 | 79.01 | 354.2 | 397.02
0.26 | 0.005731 | 80.33 | 364.39 | 410.39
0.27 | 0.005855 | 81.21 | 374.38 | 423.47
0.28 | 0.006108 | 82.51 | 383.82 | 436.11
0.29 | 0.006215 | 83.54 | 392.98 | 448.6
0.3 | 0.006468 | 84.79 | 401.77 | 460.82
0.31 | 0.006579 | 85.85 | 410.26 | 472.71
0.32 | 0.006799 | 87.03 | 418.33 | 484.25
0.33 | 0.006984 | 88.15 | 426.02 | 495.62
0.34 | 0.007178 | 89.32 | 433.43 | 506.54
0.35 | 0.007415 | 90.42 | 440.48 | 517.35
0.36 | 0.007565 | 91.36 | 447.27 | 527.72
0.37 | 0.007829 | 92.56 | 453.64 | 537.76
0.38 | 0.007958 | 93.68 | 459.75 | 547.51
0.39 | 0.008268 | 94.8 | 465.57 | 556.87
0.4 | 0.008386 | 95.9 | 471.22 | 566.13
0.41 | 0.008715 | 96.83 | 476.53 | 574.8
0.42 | 0.008909 | 97.95 | 481.59 | 583.2
0.43 | 0.009133 | 99.04 | 486.43 | 591.4
0.44 | 0.00941 | 100.12 | 491.2 | 599.4
0.45 | 0.009641 | 101.1 | 495.61 | 607.1
0.46 | 0.009986 | 102.16 | 499.99 | 614.2
0.47 | 0.010155 | 103.27 | 504.07 | 621.2
0.48 | 0.010602 | 104.38 | 508.2 | 627.7
0.49 | 0.010745 | 105.43 | 512.02 | 634.1
0.5 | 0.011184 | 106.41 | 515.83 | 639.8
0.51 | 0.0115 | 107.65 | 519.45 | 646
0.52 | 0.011905 | 108.77 | 523.07 | 651.6
0.53 | 0.012292 | 110 | 526.61 | 656.7
0.54 | 0.012675 | 111.18 | 529.82 | 661.7
0.55 | 0.0132 | 112.13 | 533.17 | 666.5
0.56 | 0.013533 | 113.44 | 536.38 | 670.9
0.57 | 0.014127 | 114.6 | 539.4 | 675.4
0.58 | 0.014492 | 115.74 | 542.43 | 679.2
0.59 | 0.015128 | 116.99 | 545.3 | 682.8
0.6 | 0.015588 | 118.2 | 548.16 | 686.6
0.61 | 0.016142 | 119.48 | 550.89 | 690.2
0.62 | 0.016748 | 120.7 | 553.57 | 693
0.63 | 0.017369 | 121.9 | 556.05 | 696.2
0.64 | 0.018009 | 123.15 | 558.55 | 699
0.65 | 0.018537 | 124.44 | 561.04 | 701.2
0.66 | 0.019273 | 125.71 | 563.35 | 703.4
0.67 | 0.019877 | 126.99 | 565.59 | 705.9
0.68 | 0.020677 | 128.29 | 567.66 | 708
0.69 | 0.021284 | 129.43 | 569.78 | 709.6
0.7 | 0.022035 | 130.84 | 571.5 | 711.2
0.71 | 0.02278 | 132.12 | 573.6 | 712.8
0.72 | 0.023491 | 133.44 | 575.6 | 714.4
0.73 | 0.024301 | 134.77 | 577.3 | 715.6
0.74 | 0.025133 | 135.95 | 578.9 | 716.9
0.75 | 0.026032 | 137.33 | 580.5 | 718
0.76 | 0.026697 | 138.63 | 582.2 | 718.9
0.77 | 0.027582 | 139.95 | 584 | 720.1
0.78 | 0.028391 | 141.14 | 585.1 | 720.8
0.79 | 0.029311 | 142.53 | 586.6 | 721.6
0.8 | 0.03017 | 143.83 | 588.2 | 722.4
0.81 | 0.031152 | 145.23 | 589.4 | 723.2
0.82 | 0.032034 | 146.61 | 590.6 | 723.7
0.83 | 0.03296 | 147.83 | 592 | 724.5
0.84 | 0.034109 | 149.3 | 593 | 725.1
0.85 | 0.034993 | 150.65 | 594.3 | 725.5
0.86 | 0.036165 | 152.06 | 595.7 | 725.9
0.87 | 0.036994 | 153.57 | 597 | 726.7
0.88 | 0.038092 | 154.8 | 598.2 | 726.9
0.89 | 0.039083 | 156.33 | 598.8 | 727.4
0.9 | 0.040161 | 157.7 | 600.2 | 727.5
0.91 | 0.041287 | 159.16 | 601.2 | 728.1
0.92 | 0.042441 | 160.6 | 602.2 | 728.3
0.93 | 0.043548 | 161.98 | 603.5 | 728.7
0.94 | 0.04464 | 163.47 | 604.2 | 729.1
0.95 | 0.046013 | 164.86 | 605.4 | 729.7
0.96 | 0.047076 | 166.38 | 606.7 | 729.9
0.97 | 0.048341 | 167.69 | 607.5 | 730.3
0.98 | 0.049564 | 169.22 | 608.4 | 730.6
0.99 | 0.050854 | 170.7 | 609.9 | 730.7
1 | 0.052103 | 172.24 | 610.6 | 731.3