## I-V Characteristic (mA-mm)
VDS (V) | VGS = -0.300 V | VGS = 0.100 V | VGS = 0.500 V | VGS = 0.900 V
0 | -3.1671e-05 | -0.5386 | -0.9149 | -5.071
0.01 | 0.000846 | 7.77 | 15.516 | 12.491
0.02 | 0.0014919 | 15.328 | 31.897 | 30.278
0.03 | 0.0019929 | 22.408 | 48.215 | 47.928
0.04 | 0.0023533 | 28.885 | 64.64 | 65.58
0.05 | 0.0026639 | 34.839 | 80.59 | 83.23
0.06 | 0.0028811 | 40.163 | 96.71 | 100.56
0.07 | 0.0030852 | 44.995 | 112.64 | 117.91
0.08 | 0.0032877 | 49.189 | 128.26 | 134.99
0.09 | 0.003408 | 52.91 | 143.61 | 152.08
0.1 | 0.0035921 | 56.325 | 158.95 | 168.8
0.11 | 0.0037023 | 58.96 | 174.36 | 185.77
0.12 | 0.003853 | 61.59 | 188.93 | 202.3
0.13 | 0.0039991 | 63.81 | 203.5 | 218.57
0.14 | 0.0040997 | 65.99 | 217.89 | 234.56
0.15 | 0.0042739 | 67.59 | 231.97 | 250.75
0.16 | 0.004366 | 69.34 | 245.7 | 266.76
0.17 | 0.0045303 | 70.69 | 259.14 | 281.88
0.18 | 0.0046824 | 71.97 | 272.25 | 297.12
0.19 | 0.0047978 | 73.37 | 285.07 | 312.49
0.2 | 0.0049927 | 74.28 | 297.59 | 327.15
0.21 | 0.0050867 | 75.66 | 309.76 | 341.83
0.22 | 0.005286 | 76.3 | 321.57 | 356.1
0.23 | 0.0054319 | 77.49 | 332.86 | 370.32
0.24 | 0.0055553 | 78.56 | 343.95 | 384.01
0.25 | 0.005697 | 79.41 | 354.71 | 397.61
0.26 | 0.005877 | 80.67 | 364.83 | 410.95
0.27 | 0.006093 | 81.53 | 374.75 | 424
0.28 | 0.006218 | 82.86 | 384.24 | 436.6
0.29 | 0.00647 | 83.86 | 393.33 | 449.13
0.3 | 0.006579 | 85.13 | 402.11 | 461.47
0.31 | 0.006862 | 86.13 | 410.56 | 473.16
0.32 | 0.006946 | 87.41 | 418.57 | 484.71
0.33 | 0.007213 | 88.53 | 426.33 | 496.16
0.34 | 0.007369 | 89.65 | 433.62 | 507.04
0.35 | 0.00758 | 90.81 | 440.7 | 517.72
0.36 | 0.007799 | 91.82 | 447.52 | 528.12
0.37 | 0.007978 | 92.93 | 453.86 | 538.11
0.38 | 0.008268 | 94.08 | 459.97 | 547.98
0.39 | 0.008373 | 95.13 | 465.79 | 557.26
0.4 | 0.008705 | 96.24 | 471.4 | 566.5
0.41 | 0.008835 | 97.15 | 476.69 | 575
0.42 | 0.009161 | 98.38 | 481.72 | 583.4
0.43 | 0.00935 | 99.43 | 486.62 | 591.8
0.44 | 0.009652 | 100.48 | 491.29 | 599.6
0.45 | 0.009901 | 101.46 | 495.77 | 607.4
0.46 | 0.010129 | 102.56 | 500.02 | 614.3
0.47 | 0.010507 | 103.64 | 504.2 | 621.4
0.48 | 0.010729 | 104.72 | 508.3 | 627.7
0.49 | 0.011161 | 105.87 | 512.17 | 634.1
0.5 | 0.011357 | 106.83 | 515.88 | 640.5
0.51 | 0.011836 | 108.03 | 519.56 | 646.1
0.52 | 0.01212 | 109.21 | 523.14 | 651.8
0.53 | 0.012574 | 110.34 | 526.61 | 656.9
0.54 | 0.012991 | 111.53 | 529.94 | 661.8
0.55 | 0.013421 | 112.6 | 533.2 | 666.5
0.56 | 0.013896 | 113.86 | 536.41 | 671.1
0.57 | 0.014301 | 115.04 | 539.56 | 675.2
0.58 | 0.014938 | 116.19 | 542.42 | 679.5
0.59 | 0.015346 | 117.43 | 545.35 | 683.1
0.6 | 0.016032 | 118.55 | 548.21 | 686.6
0.61 | 0.016463 | 119.92 | 551 | 690
0.62 | 0.01717 | 121.07 | 553.66 | 693.2
0.63 | 0.01776 | 122.32 | 556.1 | 696.2
0.64 | 0.018284 | 123.51 | 558.65 | 698.8
0.65 | 0.019012 | 124.89 | 561.07 | 701.4
0.66 | 0.019672 | 126.11 | 563.37 | 703.6
0.67 | 0.020391 | 127.37 | 565.62 | 705.7
0.68 | 0.020948 | 128.74 | 567.76 | 707.8
0.69 | 0.021734 | 129.82 | 569.85 | 709.6
0.7 | 0.022387 | 131.24 | 571.6 | 711.2
0.71 | 0.023205 | 132.48 | 573.6 | 712.8
0.72 | 0.024026 | 133.78 | 575.4 | 714.4
0.73 | 0.024839 | 135.12 | 577.3 | 715.7
0.74 | 0.025576 | 136.37 | 578.9 | 716.9
0.75 | 0.026332 | 137.66 | 580.6 | 718.1
0.76 | 0.027309 | 138.99 | 582.2 | 718.9
0.77 | 0.028079 | 140.31 | 583.8 | 720.1
0.78 | 0.029128 | 141.54 | 585.4 | 720.8
0.79 | 0.029836 | 142.92 | 586.6 | 721.7
0.8 | 0.030887 | 144.34 | 588.2 | 722.4
0.81 | 0.031676 | 145.63 | 589.4 | 722.9
0.82 | 0.032752 | 147.05 | 590.9 | 723.6
0.83 | 0.033709 | 148.25 | 591.9 | 724.5
0.84 | 0.03461 | 149.74 | 593.4 | 724.9
0.85 | 0.035726 | 151.16 | 594.6 | 725.5
0.86 | 0.036671 | 152.5 | 595.8 | 725.9
0.87 | 0.037787 | 153.98 | 597 | 726.5
0.88 | 0.038889 | 155.22 | 597.9 | 726.9
0.89 | 0.039991 | 156.79 | 599.2 | 727.4
0.9 | 0.041095 | 158.11 | 600.3 | 727.7
0.91 | 0.042172 | 159.64 | 601.4 | 728.3
0.92 | 0.04328 | 161.02 | 602.6 | 728.3
0.93 | 0.044351 | 162.43 | 603.5 | 728.9
0.94 | 0.045663 | 163.89 | 604.5 | 729
0.95 | 0.04693 | 165.38 | 605.6 | 729.2
0.96 | 0.048037 | 166.89 | 606.7 | 729.9
0.97 | 0.049275 | 168.26 | 607.4 | 730.3
0.98 | 0.050596 | 169.76 | 608.6 | 730.3
0.99 | 0.051831 | 171.31 | 609.9 | 730.6
1 | 0.053277 | 172.7 | 610.6 | 731.3