## I-V Characteristic (mA-mm)
VDS (V) | VGS = -0.300 V | VGS = 0.100 V | VGS = 0.500 V | VGS = 0.900 V
0 | -3.2852e-05 | -0.5118 | -1.0755 | -5.414
0.01 | 0.0007947 | 7.67 | 15.764 | 12.8
0.02 | 0.0014104 | 15.226 | 32.007 | 30.358
0.03 | 0.0018752 | 22.356 | 48.278 | 48.057
0.04 | 0.0022099 | 28.818 | 64.82 | 65.88
0.05 | 0.0025109 | 34.675 | 80.89 | 83.32
0.06 | 0.0027109 | 39.953 | 96.83 | 100.92
0.07 | 0.0029104 | 44.82 | 112.78 | 118.16
0.08 | 0.0030852 | 48.915 | 128.69 | 135.46
0.09 | 0.0032127 | 52.773 | 143.99 | 152.44
0.1 | 0.0033857 | 55.94 | 159.28 | 169.34
0.11 | 0.0034857 | 58.65 | 174.59 | 186.18
0.12 | 0.0036268 | 61.27 | 189.38 | 202.86
0.13 | 0.0037532 | 63.44 | 203.97 | 219.27
0.14 | 0.0038656 | 65.58 | 218.37 | 235.36
0.15 | 0.0040396 | 67.24 | 232.46 | 251.41
0.16 | 0.004114 | 68.98 | 246.23 | 267.25
0.17 | 0.0042808 | 70.25 | 259.79 | 282.93
0.18 | 0.0043964 | 71.66 | 272.83 | 298.08
0.19 | 0.0045032 | 72.77 | 285.8 | 313.25
0.2 | 0.0046935 | 73.81 | 298.18 | 328.23
0.21 | 0.0047909 | 75.06 | 310.44 | 342.62
0.22 | 0.0049852 | 75.84 | 322.23 | 357.17
0.23 | 0.0051068 | 77.16 | 333.65 | 371.38
0.24 | 0.0052576 | 77.85 | 344.66 | 385.11
0.25 | 0.0054473 | 79.09 | 355.35 | 398.67
0.26 | 0.0055361 | 80.05 | 365.51 | 412.03
0.27 | 0.005674 | 81.07 | 375.45 | 425.18
0.28 | 0.005848 | 82.3 | 384.96 | 437.88
0.29 | 0.006055 | 83.3 | 394.02 | 450.3
0.3 | 0.006194 | 84.59 | 402.82 | 462.49
0.31 | 0.006428 | 85.69 | 411.35 | 474.58
0.32 | 0.006525 | 86.85 | 419.29 | 485.98
0.33 | 0.00679 | 87.89 | 427.1 | 497.44
0.34 | 0.006899 | 89.13 | 434.37 | 508.42
0.35 | 0.007151 | 90.26 | 441.46 | 518.94
0.36 | 0.007299 | 91.32 | 448.25 | 529.58
0.37 | 0.007492 | 92.41 | 454.61 | 539.52
0.38 | 0.00771 | 93.36 | 460.72 | 549.28
0.39 | 0.007897 | 94.51 | 466.47 | 558.72
0.4 | 0.008167 | 95.59 | 472.14 | 567.8
0.41 | 0.008291 | 96.67 | 477.4 | 576.6
0.42 | 0.00865 | 97.8 | 482.43 | 585
0.43 | 0.008729 | 98.72 | 487.26 | 593.3
0.44 | 0.009075 | 99.93 | 492.02 | 601
0.45 | 0.009256 | 100.94 | 496.44 | 608.6
0.46 | 0.009569 | 102.04 | 500.7 | 615.8
0.47 | 0.009814 | 103.02 | 504.91 | 622.6
0.48 | 0.010053 | 104.18 | 508.96 | 629.2
0.49 | 0.010434 | 105.27 | 512.83 | 635.6
0.5 | 0.010742 | 106.37 | 516.53 | 641.7
0.51 | 0.011146 | 107.49 | 520.16 | 647.6
0.52 | 0.011385 | 108.47 | 523.81 | 653
0.53 | 0.011876 | 109.74 | 527.26 | 658.2
0.54 | 0.012176 | 110.89 | 530.62 | 663.3
0.55 | 0.012624 | 112.04 | 533.78 | 667.8
0.56 | 0.013052 | 113.22 | 537.03 | 672.3
0.57 | 0.013516 | 114.36 | 540.1 | 676.4
0.58 | 0.013983 | 115.59 | 543.07 | 680.4
0.59 | 0.014428 | 116.79 | 546.03 | 684
0.6 | 0.015054 | 118 | 548.81 | 687.7
0.61 | 0.015512 | 119.2 | 551.55 | 690.9
0.62 | 0.016178 | 120.42 | 554.17 | 694.2
0.63 | 0.016654 | 121.68 | 556.75 | 697
0.64 | 0.017293 | 122.96 | 559.26 | 699.7
0.65 | 0.017884 | 124.3 | 561.55 | 702.5
0.66 | 0.01847 | 125.4 | 563.97 | 704.8
0.67 | 0.019156 | 126.7 | 566.12 | 706.8
0.68 | 0.019838 | 128.03 | 568.37 | 708.9
0.69 | 0.020508 | 129.26 | 570.3 | 710.7
0.7 | 0.021112 | 130.66 | 572.3 | 712.5
0.71 | 0.021864 | 131.76 | 574.1 | 713.9
0.72 | 0.022499 | 133.12 | 575.8 | 715.3
0.73 | 0.023369 | 134.49 | 577.8 | 716.4
0.74 | 0.024065 | 135.69 | 579.6 | 717.7
0.75 | 0.024875 | 137 | 581.6 | 718.8
0.76 | 0.025719 | 138.25 | 582.3 | 719.7
0.77 | 0.026393 | 139.64 | 584.4 | 720.8
0.78 | 0.027324 | 140.94 | 585.8 | 721.7
0.79 | 0.02817 | 142.22 | 587.4 | 722.4
0.8 | 0.029128 | 143.5 | 588.6 | 722.9
0.81 | 0.029888 | 144.88 | 589.8 | 724
0.82 | 0.030844 | 146.17 | 591.4 | 724.5
0.83 | 0.031765 | 147.57 | 592.4 | 725.1
0.84 | 0.032602 | 148.93 | 594 | 725.5
0.85 | 0.033624 | 150.23 | 594.9 | 726.1
0.86 | 0.03459 | 151.72 | 596.2 | 726.5
0.87 | 0.035689 | 153.06 | 597.2 | 727.1
0.88 | 0.036613 | 154.48 | 598.6 | 727.7
0.89 | 0.03769 | 155.93 | 599.9 | 728.1
0.9 | 0.038615 | 157.31 | 600.7 | 728.3
0.91 | 0.039947 | 158.71 | 601.5 | 728.7
0.92 | 0.040774 | 160.13 | 602.7 | 729.1
0.93 | 0.04198 | 161.62 | 603.8 | 729.2
0.94 | 0.043016 | 163.01 | 604.7 | 729.9
0.95 | 0.04421 | 164.49 | 605.8 | 730.1
0.96 | 0.045301 | 165.93 | 607 | 730.5
0.97 | 0.046472 | 167.38 | 608 | 730.7
0.98 | 0.047696 | 168.86 | 609 | 731.3
0.99 | 0.048575 | 170.16 | 610 | 731.5
1 | 0.050059 | 171.65 | 611 | 731.5