## I-V Characteristic (mA-mm)
VDS (V) | VGS = -0.300 V | VGS = 0.100 V | VGS = 0.500 V | VGS = 0.900 V
0 | -3.4515e-05 | -0.5389 | -1.0303 | -5.324
0.01 | 0.0008362 | 7.69 | 15.707 | 12.736
0.02 | 0.0014657 | 15.382 | 31.948 | 30.397
0.03 | 0.0019577 | 22.409 | 48.258 | 48.077
0.04 | 0.0023072 | 29.041 | 64.7 | 65.93
0.05 | 0.0026049 | 34.863 | 80.75 | 83.27
0.06 | 0.0028486 | 40.238 | 96.93 | 100.74
0.07 | 0.0030303 | 45.094 | 112.78 | 118.19
0.08 | 0.0032294 | 49.236 | 128.5 | 135.45
0.09 | 0.0033527 | 53.113 | 143.9 | 152.38
0.1 | 0.0035159 | 56.244 | 159.31 | 169.32
0.11 | 0.0036476 | 59.13 | 174.53 | 186.15
0.12 | 0.0037732 | 61.63 | 189.38 | 202.56
0.13 | 0.0039351 | 63.99 | 204.06 | 219.36
0.14 | 0.0040221 | 65.94 | 218.39 | 235.26
0.15 | 0.0041966 | 67.65 | 232.4 | 251.23
0.16 | 0.0043076 | 69.43 | 246.26 | 267.04
0.17 | 0.0044509 | 70.63 | 259.88 | 282.48
0.18 | 0.0046083 | 72.17 | 272.79 | 297.96
0.19 | 0.0047034 | 73.11 | 285.73 | 312.96
0.2 | 0.0048885 | 74.38 | 298.28 | 327.96
0.21 | 0.0049996 | 75.5 | 310.36 | 342.51
0.22 | 0.0051598 | 76.28 | 322.2 | 356.93
0.23 | 0.0053388 | 77.64 | 333.67 | 371.17
0.24 | 0.0054555 | 78.28 | 344.71 | 385
0.25 | 0.0056821 | 79.53 | 355.36 | 398.4
0.26 | 0.005683 | 80.47 | 365.54 | 411.69
0.27 | 0.005933 | 81.58 | 375.65 | 425.14
0.28 | 0.006072 | 82.62 | 385.13 | 437.69
0.29 | 0.006268 | 83.79 | 394.18 | 450.06
0.3 | 0.006447 | 85.01 | 402.99 | 462.35
0.31 | 0.006631 | 86.09 | 411.52 | 474.18
0.32 | 0.006861 | 87.29 | 419.52 | 485.81
0.33 | 0.006968 | 88.26 | 427.29 | 497.07
0.34 | 0.007236 | 89.58 | 434.69 | 508.14
0.35 | 0.007351 | 90.64 | 441.77 | 518.81
0.36 | 0.007634 | 91.72 | 448.55 | 529.17
0.37 | 0.007776 | 92.79 | 454.97 | 539.24
0.38 | 0.008034 | 93.88 | 461.07 | 549.03
0.39 | 0.008218 | 95.04 | 466.91 | 558.42
0.4 | 0.00843 | 96.03 | 472.55 | 567.56
0.41 | 0.008684 | 97.13 | 477.82 | 575.9
0.42 | 0.008887 | 98.15 | 482.87 | 584.8
0.43 | 0.009202 | 99.15 | 487.79 | 592.9
0.44 | 0.00935 | 100.3 | 492.45 | 600.6
0.45 | 0.009731 | 101.33 | 496.91 | 608.3
0.46 | 0.009904 | 102.4 | 501.19 | 615.6
0.47 | 0.01025 | 103.38 | 505.38 | 622.6
0.48 | 0.010496 | 104.56 | 509.44 | 629.1
0.49 | 0.010852 | 105.59 | 513.27 | 635.5
0.5 | 0.011177 | 106.75 | 516.99 | 641.3
0.51 | 0.011484 | 107.92 | 520.7 | 647.3
0.52 | 0.011926 | 108.91 | 524.27 | 652.5
0.53 | 0.012245 | 110.1 | 527.7 | 658
0.54 | 0.012757 | 111.24 | 531.02 | 662.9
0.55 | 0.013061 | 112.46 | 534.27 | 667.5
0.56 | 0.013641 | 113.62 | 537.49 | 672.2
0.57 | 0.014029 | 114.72 | 540.52 | 676
0.58 | 0.014525 | 115.99 | 543.47 | 680
0.59 | 0.015034 | 117.17 | 546.41 | 684
0.6 | 0.015588 | 118.41 | 549.22 | 687.5
0.61 | 0.016219 | 119.53 | 551.95 | 690.8
0.62 | 0.01668 | 120.78 | 554.56 | 694
0.63 | 0.017395 | 122.1 | 557.15 | 696.5
0.64 | 0.017944 | 123.34 | 559.55 | 699.6
0.65 | 0.018572 | 124.62 | 561.95 | 702
0.66 | 0.019135 | 125.74 | 564.27 | 704.4
0.67 | 0.019826 | 127.04 | 566.49 | 706.4
0.68 | 0.020569 | 128.35 | 568.72 | 708.4
0.69 | 0.021216 | 129.67 | 570.7 | 710.1
0.7 | 0.021951 | 130.94 | 572.5 | 712.1
0.71 | 0.022712 | 132.14 | 574.4 | 713.3
0.72 | 0.023476 | 133.48 | 576.4 | 714.9
0.73 | 0.024126 | 134.79 | 578 | 716
0.74 | 0.024948 | 136.03 | 579.8 | 717.3
0.75 | 0.025759 | 137.31 | 581.6 | 718.4
0.76 | 0.02666 | 138.65 | 583 | 719.4
0.77 | 0.02752 | 139.87 | 584.4 | 720.4
0.78 | 0.028368 | 141.2 | 586.2 | 721.3
0.79 | 0.029212 | 142.51 | 587.6 | 722
0.8 | 0.029979 | 143.8 | 589 | 722.8
0.81 | 0.031032 | 145.15 | 590.2 | 723.8
0.82 | 0.031961 | 146.49 | 591.7 | 724
0.83 | 0.032903 | 147.9 | 592.9 | 724.7
0.84 | 0.033681 | 149.29 | 594.2 | 725.5
0.85 | 0.034842 | 150.53 | 595.4 | 725.8
0.86 | 0.03589 | 151.98 | 596.5 | 726.5
0.87 | 0.036879 | 153.42 | 597.6 | 726.9
0.88 | 0.037877 | 154.8 | 598.8 | 727.1
0.89 | 0.038877 | 156.13 | 599.8 | 727.7
0.9 | 0.040137 | 157.56 | 601 | 727.9
0.91 | 0.040877 | 158.99 | 602.1 | 728.3
0.92 | 0.042249 | 160.45 | 603.2 | 728.7
0.93 | 0.043413 | 161.87 | 604.2 | 729.1
0.94 | 0.044667 | 163.13 | 605.3 | 729.2
0.95 | 0.04555 | 164.73 | 606.3 | 729.9
0.96 | 0.046901 | 166.11 | 607.4 | 730.3
0.97 | 0.047961 | 167.59 | 608.3 | 730.3
0.98 | 0.049049 | 169.18 | 609.4 | 730.9
0.99 | 0.050439 | 170.4 | 610.2 | 731.3
1 | 0.051737 | 171.93 | 611.1 | 731.5