## I-V Characteristic (mA-mm)
VDS (V) | VGS = -0.300 V | VGS = 0.100 V | VGS = 0.500 V | VGS = 0.900 V
0 | -4.1848e-05 | -0.5192 | -1.0778 | -5.226
0.01 | 0.0009172 | 7.738 | 15.761 | 12.845
0.02 | 0.0016265 | 15.628 | 32.035 | 30.478
0.03 | 0.0021302 | 22.751 | 48.338 | 48.2
0.04 | 0.0025634 | 29.424 | 64.8 | 65.92
0.05 | 0.0028588 | 35.411 | 80.93 | 83.43
0.06 | 0.0031247 | 40.951 | 96.93 | 100.8
0.07 | 0.0033697 | 45.777 | 112.86 | 118.19
0.08 | 0.0035232 | 50.221 | 128.78 | 135.57
0.09 | 0.0037366 | 54.011 | 144.11 | 152.52
0.1 | 0.0038645 | 57.23 | 159.39 | 169.25
0.11 | 0.0040298 | 60.49 | 174.67 | 186.18
0.12 | 0.0042022 | 62.91 | 189.5 | 202.65
0.13 | 0.0043117 | 65.3 | 204.21 | 219.27
0.14 | 0.004503 | 67.38 | 218.51 | 235.23
0.15 | 0.004604 | 69.15 | 232.68 | 251.29
0.16 | 0.0047917 | 70.99 | 246.42 | 267.14
0.17 | 0.0049422 | 72.19 | 259.98 | 282.47
0.18 | 0.0050626 | 73.89 | 273.07 | 297.91
0.19 | 0.0052827 | 74.84 | 286.09 | 313.08
0.2 | 0.0053793 | 76.14 | 298.52 | 327.91
0.21 | 0.0055831 | 77.22 | 310.78 | 342.48
0.22 | 0.005702 | 78.17 | 322.63 | 356.9
0.23 | 0.005881 | 79.48 | 334.03 | 371.08
0.24 | 0.006066 | 80.13 | 345.04 | 384.86
0.25 | 0.006296 | 81.55 | 355.74 | 398.36
0.26 | 0.006429 | 82.4 | 365.96 | 411.71
0.27 | 0.006662 | 83.67 | 376.05 | 424.91
0.28 | 0.006778 | 84.7 | 385.55 | 437.44
0.29 | 0.007067 | 85.85 | 394.66 | 449.9
0.3 | 0.007197 | 87.15 | 403.47 | 462.08
0.31 | 0.007455 | 88.33 | 411.94 | 473.87
0.32 | 0.007628 | 89.59 | 420 | 485.54
0.33 | 0.007831 | 90.58 | 427.81 | 496.82
0.34 | 0.008081 | 91.86 | 435.17 | 507.79
0.35 | 0.008254 | 92.96 | 442.26 | 518.38
0.36 | 0.008581 | 94.08 | 449.11 | 528.84
0.37 | 0.008706 | 95.33 | 455.51 | 538.89
0.38 | 0.009038 | 96.23 | 461.64 | 548.64
0.39 | 0.00916 | 97.38 | 467.42 | 557.92
0.4 | 0.009492 | 98.49 | 473.12 | 567.11
0.41 | 0.009683 | 99.59 | 478.41 | 575.4
0.42 | 0.010014 | 100.6 | 483.49 | 584.4
0.43 | 0.010272 | 101.72 | 488.38 | 592.6
0.44 | 0.010489 | 102.86 | 493.13 | 600.3
0.45 | 0.010901 | 103.86 | 497.65 | 607.6
0.46 | 0.011107 | 104.98 | 501.88 | 614.8
0.47 | 0.011565 | 106.01 | 506.08 | 621.9
0.48 | 0.01175 | 107.21 | 510.11 | 628.7
0.49 | 0.012222 | 108.38 | 514.07 | 634.5
0.5 | 0.012531 | 109.44 | 517.75 | 640.9
0.51 | 0.012934 | 110.66 | 521.43 | 646.2
0.52 | 0.013378 | 111.66 | 525.06 | 651.9
0.53 | 0.013797 | 112.91 | 528.55 | 657.1
0.54 | 0.014315 | 114.08 | 531.86 | 662.1
0.55 | 0.014688 | 115.23 | 535.11 | 667
0.56 | 0.015359 | 116.39 | 538.37 | 671.5
0.57 | 0.015796 | 117.59 | 541.43 | 675.5
0.58 | 0.016485 | 118.84 | 544.47 | 679.8
0.59 | 0.01701 | 120.09 | 547.4 | 683.4
0.6 | 0.017651 | 121.34 | 550.14 | 687
0.61 | 0.018227 | 122.42 | 552.97 | 690.2
0.62 | 0.018803 | 123.75 | 555.6 | 693.2
0.63 | 0.019633 | 125.08 | 558.13 | 696
0.64 | 0.020254 | 126.31 | 560.63 | 699
0.65 | 0.021068 | 127.66 | 563.04 | 701.3
0.66 | 0.021622 | 128.81 | 565.42 | 703.6
0.67 | 0.022472 | 130.13 | 567.62 | 706
0.68 | 0.023209 | 131.5 | 569.77 | 707.8
0.69 | 0.024051 | 132.76 | 571.8 | 709.6
0.7 | 0.024839 | 134.05 | 573.9 | 711.2
0.71 | 0.025662 | 135.29 | 575.4 | 712.8
0.72 | 0.0266 | 136.63 | 577.4 | 714.4
0.73 | 0.02739 | 137.93 | 579 | 715.7
0.74 | 0.028429 | 139.24 | 581 | 716.8
0.75 | 0.029282 | 140.43 | 583 | 717.8
0.76 | 0.030389 | 141.83 | 584.2 | 719.1
0.77 | 0.0312 | 143.18 | 586 | 719.7
0.78 | 0.032215 | 144.54 | 587.4 | 720.8
0.79 | 0.033138 | 145.89 | 588.8 | 721.6
0.8 | 0.034341 | 147.09 | 590.2 | 722.4
0.81 | 0.03515 | 148.55 | 591.4 | 723.3
0.82 | 0.03624 | 149.9 | 593 | 723.8
0.83 | 0.037477 | 151.31 | 594.2 | 724.3
0.84 | 0.038428 | 152.8 | 595.6 | 725.1
0.85 | 0.039699 | 154.04 | 596.6 | 725.3
0.86 | 0.040873 | 155.54 | 597.8 | 725.9
0.87 | 0.042008 | 156.87 | 599 | 726.7
0.88 | 0.043165 | 158.39 | 600.3 | 726.9
0.89 | 0.044444 | 159.71 | 601.2 | 727.7
0.9 | 0.045568 | 161.14 | 602.2 | 727.9
0.91 | 0.046681 | 162.62 | 603.5 | 728.3
0.92 | 0.048053 | 164.13 | 604.4 | 728.5
0.93 | 0.049526 | 165.63 | 605.5 | 728.8
0.94 | 0.050803 | 166.91 | 606.9 | 729.3
0.95 | 0.051984 | 168.46 | 607.6 | 729.5
0.96 | 0.053488 | 170.02 | 608.6 | 729.9
0.97 | 0.054729 | 171.41 | 609.9 | 730.3
0.98 | 0.056298 | 173 | 610.8 | 730.7
0.99 | 0.05748 | 174.35 | 611.9 | 731.1
1 | 0.0592 | 175.89 | 612.8 | 731.1