## I-V Characteristic (mA-mm)
VDS (V) | VGS = -0.300 V | VGS = 0.100 V | VGS = 0.500 V | VGS = 0.900 V
0 | -3.279e-05 | -0.52075 | -1.0298 | -5.272
0.01 | 0.0008471 | 7.667 | 15.753 | 12.923
0.02 | 0.0014972 | 15.448 | 32.019 | 30.57
0.03 | 0.0019754 | 22.492 | 48.445 | 48.222
0.04 | 0.0023715 | 29.032 | 64.85 | 66.14
0.05 | 0.0026417 | 34.947 | 81.07 | 83.74
0.06 | 0.0028916 | 40.394 | 97.27 | 101.02
0.07 | 0.0030975 | 45.104 | 113.13 | 118.58
0.08 | 0.0032573 | 49.458 | 128.97 | 136.1
0.09 | 0.0034476 | 53.159 | 144.52 | 152.88
0.1 | 0.0035584 | 56.525 | 159.87 | 169.82
0.11 | 0.0037213 | 59.28 | 175.03 | 186.9
0.12 | 0.0038462 | 61.87 | 190.04 | 203.38
0.13 | 0.0039664 | 64.27 | 204.83 | 219.9
0.14 | 0.0041308 | 66.2 | 219.17 | 236.01
0.15 | 0.0042283 | 68.19 | 233.28 | 252.27
0.16 | 0.0044004 | 69.58 | 247.22 | 268.02
0.17 | 0.0045289 | 71.17 | 260.85 | 283.65
0.18 | 0.0046613 | 72.38 | 273.83 | 299.14
0.19 | 0.0048557 | 73.65 | 286.91 | 314.36
0.2 | 0.0049418 | 74.9 | 299.45 | 329.15
0.21 | 0.0051365 | 75.68 | 311.59 | 343.97
0.22 | 0.0052464 | 77.08 | 323.47 | 358.59
0.23 | 0.0053948 | 77.73 | 335.06 | 372.63
0.24 | 0.005607 | 78.99 | 346.05 | 386.51
0.25 | 0.005705 | 79.94 | 356.69 | 400.27
0.26 | 0.005839 | 80.93 | 367.04 | 413.47
0.27 | 0.006075 | 82.2 | 377.13 | 426.76
0.28 | 0.006199 | 83.15 | 386.58 | 439.56
0.29 | 0.006437 | 84.47 | 395.72 | 452.11
0.3 | 0.006598 | 85.53 | 404.65 | 464.23
0.31 | 0.006758 | 86.85 | 413.25 | 476.25
0.32 | 0.006983 | 87.89 | 421.13 | 488.01
0.33 | 0.007131 | 89.1 | 429.09 | 499.44
0.34 | 0.007408 | 90.22 | 436.49 | 510.35
0.35 | 0.007498 | 91.28 | 443.57 | 521.13
0.36 | 0.007792 | 92.47 | 450.33 | 531.84
0.37 | 0.007923 | 93.46 | 456.79 | 541.87
0.38 | 0.008198 | 94.64 | 462.98 | 551.6
0.39 | 0.008381 | 95.75 | 468.86 | 561.05
0.4 | 0.008653 | 96.79 | 474.41 | 570.3
0.41 | 0.008885 | 97.93 | 479.76 | 579
0.42 | 0.009095 | 98.91 | 484.98 | 587.8
0.43 | 0.009403 | 100.07 | 489.82 | 595.8
0.44 | 0.009613 | 101.08 | 494.56 | 603.8
0.45 | 0.009987 | 102.26 | 499.03 | 611.5
0.46 | 0.01013 | 103.22 | 503.39 | 618.6
0.47 | 0.010566 | 104.28 | 507.63 | 625.7
0.48 | 0.010806 | 105.37 | 511.64 | 632.5
0.49 | 0.01114 | 106.55 | 515.55 | 638.7
0.5 | 0.011482 | 107.67 | 519.31 | 644.7
0.51 | 0.01186 | 108.69 | 523.04 | 650.5
0.52 | 0.012289 | 109.9 | 526.62 | 656.1
0.53 | 0.012595 | 111.02 | 530.04 | 661.4
0.54 | 0.013129 | 112.16 | 533.55 | 666.3
0.55 | 0.013454 | 113.41 | 536.75 | 670.9
0.56 | 0.014009 | 114.52 | 540 | 675.6
0.57 | 0.014404 | 115.79 | 543.03 | 680
0.58 | 0.015002 | 116.99 | 546.1 | 684
0.59 | 0.015499 | 118.19 | 549.02 | 687.6
0.6 | 0.016025 | 119.35 | 551.88 | 691.4
0.61 | 0.016705 | 120.56 | 554.56 | 694.8
0.62 | 0.017215 | 121.9 | 557.28 | 697.8
0.63 | 0.017966 | 123.14 | 559.83 | 700.6
0.64 | 0.018426 | 124.46 | 562.34 | 703.2
0.65 | 0.019187 | 125.55 | 564.69 | 705.6
0.66 | 0.01973 | 126.89 | 567.06 | 708.2
0.67 | 0.020452 | 128.16 | 569.29 | 710.5
0.68 | 0.021172 | 129.52 | 571.3 | 712.4
0.69 | 0.021928 | 130.84 | 573.3 | 714.1
0.7 | 0.022611 | 131.92 | 575.4 | 716
0.71 | 0.023277 | 133.36 | 577.1 | 717.3
0.72 | 0.024206 | 134.64 | 579 | 718.8
0.73 | 0.024998 | 135.9 | 581.2 | 720.1
0.74 | 0.025791 | 137.29 | 582.6 | 721.2
0.75 | 0.026617 | 138.48 | 584.6 | 722.1
0.76 | 0.027552 | 139.95 | 586 | 723.4
0.77 | 0.028397 | 141.2 | 587.6 | 724.3
0.78 | 0.029208 | 142.54 | 588.7 | 725.3
0.79 | 0.030188 | 143.74 | 590.4 | 725.9
0.8 | 0.031061 | 145.15 | 591.8 | 726.7
0.81 | 0.032107 | 146.55 | 593.6 | 727.3
0.82 | 0.033001 | 147.89 | 594.3 | 728.1
0.83 | 0.033982 | 149.34 | 595.8 | 728.5
0.84 | 0.035012 | 150.5 | 597 | 729.3
0.85 | 0.036117 | 152.02 | 598.2 | 729.7
0.86 | 0.037091 | 153.4 | 599.4 | 730.3
0.87 | 0.038194 | 154.81 | 600.6 | 730.6
0.88 | 0.039356 | 156.35 | 601.9 | 731.3
0.89 | 0.040301 | 157.53 | 603.1 | 731.3
0.9 | 0.041473 | 159.12 | 603.8 | 731.9
0.91 | 0.042622 | 160.55 | 605.3 | 732.3
0.92 | 0.043908 | 161.99 | 606.2 | 732.9
0.93 | 0.044755 | 163.38 | 607.4 | 733.1
0.94 | 0.046282 | 164.89 | 608.5 | 733.1
0.95 | 0.047383 | 166.37 | 609.4 | 733.6
0.96 | 0.04853 | 167.8 | 610.4 | 733.9
0.97 | 0.049927 | 169.29 | 611.5 | 734.3
0.98 | 0.05128 | 170.68 | 612.4 | 734.7
0.99 | 0.052485 | 172.2 | 613.4 | 734.9
1 | 0.053622 | 173.71 | 614.3 | 735.1